## Sheet1
Drug MW | Drug TPSA | Drug LogP | Polymer MW | LA/GA | Initial Drug-to-Polymer Ratio | Particle Size | Drug Loading Capacity | Drug Encapsulation Efficiency | Solubility Enhancer Concentration | Time | Actual
510.3 | 134.42 | 0.9 | 46 | 1 | 0.02 | 18.56 | 4.57 | 23.17 | 0 | 0 | 0.1056906
510.3 | 134.42 | 0.9 | 46 | 1 | 0.02 | 18.56 | 4.57 | 23.17 | 0 | 1 | 0.2887707
510.3 | 134.42 | 0.9 | 46 | 1 | 0.02 | 18.56 | 4.57 | 23.17 | 0 | 3 | 0.3905957
510.3 | 134.42 | 0.9 | 46 | 1 | 0.02 | 18.56 | 4.57 | 23.17 | 0 | 5 | 0.5467253
510.3 | 134.42 | 0.9 | 46 | 1 | 0.02 | 18.56 | 4.57 | 23.17 | 0 | 7 | 0.5574148
510.3 | 134.42 | 0.9 | 46 | 1 | 0.02 | 18.56 | 4.57 | 23.17 | 0 | 11 | 0.5727316
510.3 | 134.42 | 0.9 | 46 | 1 | 0.02 | 18.56 | 4.57 | 23.17 | 0 | 13 | 0.6274561
510.3 | 134.42 | 0.9 | 46 | 1 | 0.02 | 18.56 | 4.57 | 23.17 | 0 | 16 | 0.6741395
510.3 | 134.42 | 0.9 | 46 | 1 | 0.02 | 18.56 | 4.57 | 23.17 | 0 | 21 | 0.7337053