## Sheet1
Formulation Index | Drug MW | Drug TPSA | Drug LogP | Polymer MW | LA/GA | Initial Drug-to-Polymer Ratio | Particle Size | Drug Loading Capacity | Drug Encapsulation Efficiency | Solubility Enhancer Concentration | Time | Release
1 | 639.83 | 116.04 | 5.7289 | 75 | 3 | 0.6666667 | 47.723 | 35.41 | 88.3 | 0.5 | 0 | 0
1 | 639.83 | 116.04 | 5.7289 | 75 | 3 | 0.6666667 | 47.723 | 35.41 | 88.3 | 0.5 | 1.889764 | 0.06262231
1 | 639.83 | 116.04 | 5.7289 | 75 | 3 | 0.6666667 | 47.723 | 35.41 | 88.3 | 0.5 | 7.181102 | 0.05675147
1 | 639.83 | 116.04 | 5.7289 | 75 | 3 | 0.6666667 | 47.723 | 35.41 | 88.3 | 0.5 | 13.98425 | 0.05870841
1 | 639.83 | 116.04 | 5.7289 | 75 | 3 | 0.6666667 | 47.723 | 35.41 | 88.3 | 0.5 | 27.9685 | 0.05870841
1 | 639.83 | 116.04 | 5.7289 | 75 | 3 | 0.6666667 | 47.723 | 35.41 | 88.3 | 0.5 | 48.75591 | 0.04892368
1 | 639.83 | 116.04 | 5.7289 | 75 | 3 | 0.6666667 | 47.723 | 35.41 | 88.3 | 0.5 | 62.74016 | 0.04500978
1 | 639.83 | 116.04 | 5.7289 | 75 | 3 | 0.6666667 | 47.723 | 35.41 | 88.3 | 0.5 | 69.54331 | 0.04500978
1 | 639.83 | 116.04 | 5.7289 | 75 | 3 | 0.6666667 | 47.723 | 35.41 | 88.3 | 0.5 | 76.72441 | 0.04696673
1 | 639.83 | 116.04 | 5.7289 | 75 | 3 | 0.6666667 | 47.723 | 35.41 | 88.3 | 0.5 | 107.7165 | 0.08219178
1 | 639.83 | 116.04 | 5.7289 | 75 | 3 | 0.6666667 | 47.723 | 35.41 | 88.3 | 0.5 | 143.622 | 0.09980431
1 | 639.83 | 116.04 | 5.7289 | 75 | 3 | 0.6666667 | 47.723 | 35.41 | 88.3 | 0.5 | 164.0315 | 0.2172211
1 | 639.83 | 116.04 | 5.7289 | 75 | 3 | 0.6666667 | 47.723 | 35.41 | 88.3 | 0.5 | 179.9055 | 0.5988258
1 | 639.83 | 116.04 | 5.7289 | 75 | 3 | 0.6666667 | 47.723 | 35.41 | 88.3 | 0.5 | 193.8898 | 0.8180039
1 | 639.83 | 116.04 | 5.7289 | 75 | 3 | 0.6666667 | 47.723 | 35.41 | 88.3 | 0.5 | 219.9685 | 0.9178082
1 | 639.83 | 116.04 | 5.7289 | 75 | 3 | 0.6666667 | 47.723 | 35.41 | 88.3 | 0.5 | 237.7323 | 0.9178082
2 | 392.467 | 94.83 | 1.8957 | 12 | 1 | 0.1111111 | 1.8 | 6.6 | 66 | 0 | 0 | 0
2 | 392.467 | 94.83 | 1.8957 | 12 | 1 | 0.1111111 | 1.8 | 6.6 | 66 | 0 | 0.9919113 | 0.5751355
2 | 392.467 | 94.83 | 1.8957 | 12 | 1 | 0.1111111 | 1.8 | 6.6 | 66 | 0 | 2.003549 | 0.6986554
2 | 392.467 | 94.83 | 1.8957 | 12 | 1 | 0.1111111 | 1.8 | 6.6 | 66 | 0 | 3.04961 | 0.77916
2 | 392.467 | 94.83 | 1.8957 | 12 | 1 | 0.1111111 | 1.8 | 6.6 | 66 | 0 | 5.032176 | 0.8944849
2 | 392.467 | 94.83 | 1.8957 | 12 | 1 | 0.1111111 | 1.8 | 6.6 | 66 | 0 | 7.012421 | 0.945294
2 | 392.467 | 94.83 | 1.8957 | 12 | 1 | 0.1111111 | 1.8 | 6.6 | 66 | 0 | 9.998308 | 0.9529572
2 | 392.467 | 94.83 | 1.8957 | 12 | 1 | 0.1111111 | 1.8 | 6.6 | 66 | 0 | 14.02803 | 0.9792973
2 | 392.467 | 94.83 | 1.8957 | 12 | 1 | 0.1111111 | 1.8 | 6.6 | 66 | 0 | 18.02121 | 0.9895133
2 | 392.467 | 94.83 | 1.8957 | 12 | 1 | 0.1111111 | 1.8 | 6.6 | 66 | 0 | 20.03568 | 0.9919307
3 | 392.467 | 94.83 | 1.8957 | 12 | 1 | 0.1111111 | 12.5 | 8.6 | 85.9 | 0 | 0 | 0
3 | 392.467 | 94.83 | 1.8957 | 12 | 1 | 0.1111111 | 12.5 | 8.6 | 85.9 | 0 | 1.013571 | 0.1772831
3 | 392.467 | 94.83 | 1.8957 | 12 | 1 | 0.1111111 | 12.5 | 8.6 | 85.9 | 0 | 2.022308 | 0.2201583
3 | 392.467 | 94.83 | 1.8957 | 12 | 1 | 0.1111111 | 12.5 | 8.6 | 85.9 | 0 | 2.998264 | 0.3517475
3 | 392.467 | 94.83 | 1.8957 | 12 | 1 | 0.1111111 | 12.5 | 8.6 | 85.9 | 0 | 5.018058 | 0.5020137
3 | 392.467 | 94.83 | 1.8957 | 12 | 1 | 0.1111111 | 12.5 | 8.6 | 85.9 | 0 | 7.036305 | 0.6092693
3 | 392.467 | 94.83 | 1.8957 | 12 | 1 | 0.1111111 | 12.5 | 8.6 | 85.9 | 0 | 10.03012 | 0.8373615
3 | 392.467 | 94.83 | 1.8957 | 12 | 1 | 0.1111111 | 12.5 | 8.6 | 85.9 | 0 | 13.99032 | 0.9309153
3 | 392.467 | 94.83 | 1.8957 | 12 | 1 | 0.1111111 | 12.5 | 8.6 | 85.9 | 0 | 18.01995 | 0.9545672
3 | 392.467 | 94.83 | 1.8957 | 12 | 1 | 0.1111111 | 12.5 | 8.6 | 85.9 | 0 | 20.035 | 0.9731136
4 | 392.467 | 94.83 | 1.8957 | 12 | 1 | 0.1111111 | 29.3 | 8.7 | 86.8 | 0 | 0 | 0
4 | 392.467 | 94.83 | 1.8957 | 12 | 1 | 0.1111111 | 29.3 | 8.7 | 86.8 | 0 | 0.9744093 | 0.08857871
4 | 392.467 | 94.83 | 1.8957 | 12 | 1 | 0.1111111 | 29.3 | 8.7 | 86.8 | 0 | 1.982759 | 0.1207012
4 | 392.467 | 94.83 | 1.8957 | 12 | 1 | 0.1111111 | 29.3 | 8.7 | 86.8 | 0 | 2.994203 | 0.2388449
4 | 392.467 | 94.83 | 1.8957 | 12 | 1 | 0.1111111 | 29.3 | 8.7 | 86.8 | 0 | 4.977736 | 0.3810514
4 | 392.467 | 94.83 | 1.8957 | 12 | 1 | 0.1111111 | 29.3 | 8.7 | 86.8 | 0 | 6.997433 | 0.5286294
4 | 392.467 | 94.83 | 1.8957 | 12 | 1 | 0.1111111 | 29.3 | 8.7 | 86.8 | 0 | 10.03234 | 0.8991892
4 | 392.467 | 94.83 | 1.8957 | 12 | 1 | 0.1111111 | 29.3 | 8.7 | 86.8 | 0 | 13.99216 | 0.9819903
4 | 392.467 | 94.83 | 1.8957 | 12 | 1 | 0.1111111 | 29.3 | 8.7 | 86.8 | 0 | 18.05669 | 0.9760676
4 | 392.467 | 94.83 | 1.8957 | 12 | 1 | 0.1111111 | 29.3 | 8.7 | 86.8 | 0 | 20.03578 | 0.9946188
5 | 392.467 | 94.83 | 1.8957 | 12 | 1 | 0.1111111 | 58 | 9 | 90.1 | 0 | 0 | 0
5 | 392.467 | 94.83 | 1.8957 | 12 | 1 | 0.1111111 | 58 | 9 | 90.1 | 0 | 1.009413 | 0.06169228
5 | 392.467 | 94.83 | 1.8957 | 12 | 1 | 0.1111111 | 58 | 9 | 90.1 | 0 | 1.981792 | 0.09381965
5 | 392.467 | 94.83 | 1.8957 | 12 | 1 | 0.1111111 | 58 | 9 | 90.1 | 0 | 2.992849 | 0.2012106
5 | 392.467 | 94.83 | 1.8957 | 12 | 1 | 0.1111111 | 58 | 9 | 90.1 | 0 | 5.01216 | 0.338036
5 | 392.467 | 94.83 | 1.8957 | 12 | 1 | 0.1111111 | 58 | 9 | 90.1 | 0 | 6.996562 | 0.5044359
5 | 392.467 | 94.83 | 1.8957 | 12 | 1 | 0.1111111 | 58 | 9 | 90.1 | 0 | 10.06648 | 0.8481093
5 | 392.467 | 94.83 | 1.8957 | 12 | 1 | 0.1111111 | 58 | 9 | 90.1 | 0 | 14.06294 | 0.9497227
5 | 392.467 | 94.83 | 1.8957 | 12 | 1 | 0.1111111 | 58 | 9 | 90.1 | 0 | 18.01956 | 0.9438146
5 | 392.467 | 94.83 | 1.8957 | 12 | 1 | 0.1111111 | 58 | 9 | 90.1 | 0 | 20.035 | 0.9731136
6 | 392.467 | 94.83 | 1.8957 | 31 | 1 | 0.1111111 | 1.5 | 5.8 | 58.1 | 0 | 0 | 0
6 | 392.467 | 94.83 | 1.8957 | 31 | 1 | 0.1111111 | 1.5 | 5.8 | 58.1 | 0 | 1.052197 | 0.1485411
6 | 392.467 | 94.83 | 1.8957 | 31 | 1 | 0.1111111 | 1.5 | 5.8 | 58.1 | 0 | 2.109597 | 0.198939
6 | 392.467 | 94.83 | 1.8957 | 31 | 1 | 0.1111111 | 1.5 | 5.8 | 58.1 | 0 | 3.060427 | 0.2599469
6 | 392.467 | 94.83 | 1.8957 | 31 | 1 | 0.1111111 | 1.5 | 5.8 | 58.1 | 0 | 5.068937 | 0.3660477
6 | 392.467 | 94.83 | 1.8957 | 31 | 1 | 0.1111111 | 1.5 | 5.8 | 58.1 | 0 | 7.080541 | 0.4137931
6 | 392.467 | 94.83 | 1.8957 | 31 | 1 | 0.1111111 | 1.5 | 5.8 | 58.1 | 0 | 10.09331 | 0.5729443
6 | 392.467 | 94.83 | 1.8957 | 31 | 1 | 0.1111111 | 1.5 | 5.8 | 58.1 | 0 | 14.00249 | 0.8196286
6 | 392.467 | 94.83 | 1.8957 | 31 | 1 | 0.1111111 | 1.5 | 5.8 | 58.1 | 0 | 18.02809 | 0.8700265
6 | 392.467 | 94.83 | 1.8957 | 31 | 1 | 0.1111111 | 1.5 | 5.8 | 58.1 | 0 | 20.94019 | 0.928382
6 | 392.467 | 94.83 | 1.8957 | 31 | 1 | 0.1111111 | 1.5 | 5.8 | 58.1 | 0 | 23.959 | 0.9734748
6 | 392.467 | 94.83 | 1.8957 | 31 | 1 | 0.1111111 | 1.5 | 5.8 | 58.1 | 0 | 27.88056 | 0.9867374
6 | 392.467 | 94.83 | 1.8957 | 31 | 1 | 0.1111111 | 1.5 | 5.8 | 58.1 | 0 | 29.947 | 1
7 | 392.467 | 94.83 | 1.8957 | 31 | 1 | 0.1111111 | 12.9 | 7.5 | 75.3 | 0 | 0 | 0
7 | 392.467 | 94.83 | 1.8957 | 31 | 1 | 0.1111111 | 12.9 | 7.5 | 75.3 | 0 | 1.057681 | 0.04509284
7 | 392.467 | 94.83 | 1.8957 | 31 | 1 | 0.1111111 | 12.9 | 7.5 | 75.3 | 0 | 2.064185 | 0.05570292
7 | 392.467 | 94.83 | 1.8957 | 31 | 1 | 0.1111111 | 12.9 | 7.5 | 75.3 | 0 | 3.069987 | 0.0795756
7 | 392.467 | 94.83 | 1.8957 | 31 | 1 | 0.1111111 | 12.9 | 7.5 | 75.3 | 0 | 5.027884 | 0.1405836
7 | 392.467 | 94.83 | 1.8957 | 31 | 1 | 0.1111111 | 12.9 | 7.5 | 75.3 | 0 | 7.03991 | 0.1803714
7 | 392.467 | 94.83 | 1.8957 | 31 | 1 | 0.1111111 | 12.9 | 7.5 | 75.3 | 0 | 10.10891 | 0.2785146
7 | 392.467 | 94.83 | 1.8957 | 31 | 1 | 0.1111111 | 12.9 | 7.5 | 75.3 | 0 | 14.0219 | 0.4535809
7 | 392.467 | 94.83 | 1.8957 | 31 | 1 | 0.1111111 | 12.9 | 7.5 | 75.3 | 0 | 17.98282 | 0.7241379
7 | 392.467 | 94.83 | 1.8957 | 31 | 1 | 0.1111111 | 12.9 | 7.5 | 75.3 | 0 | 20.94343 | 0.867374
7 | 392.467 | 94.83 | 1.8957 | 31 | 1 | 0.1111111 | 12.9 | 7.5 | 75.3 | 0 | 24.01651 | 0.8885942
7 | 392.467 | 94.83 | 1.8957 | 31 | 1 | 0.1111111 | 12.9 | 7.5 | 75.3 | 0 | 27.98882 | 0.9442971
7 | 392.467 | 94.83 | 1.8957 | 31 | 1 | 0.1111111 | 12.9 | 7.5 | 75.3 | 0 | 29.947 | 1
8 | 392.467 | 94.83 | 1.8957 | 31 | 1 | 0.1111111 | 34.8 | 8.5 | 85.3 | 0 | 0 | 0
8 | 392.467 | 94.83 | 1.8957 | 31 | 1 | 0.1111111 | 34.8 | 8.5 | 85.3 | 0 | 1.058805 | 0.02387268
8 | 392.467 | 94.83 | 1.8957 | 31 | 1 | 0.1111111 | 34.8 | 8.5 | 85.3 | 0 | 2.118173 | 0.03713528
8 | 392.467 | 94.83 | 1.8957 | 31 | 1 | 0.1111111 | 34.8 | 8.5 | 85.3 | 0 | 3.070971 | 0.06100796
8 | 392.467 | 94.83 | 1.8957 | 31 | 1 | 0.1111111 | 34.8 | 8.5 | 85.3 | 0 | 5.084262 | 0.07692308
8 | 392.467 | 94.83 | 1.8957 | 31 | 1 | 0.1111111 | 34.8 | 8.5 | 85.3 | 0 | 7.044127 | 0.1007958
8 | 392.467 | 94.83 | 1.8957 | 31 | 1 | 0.1111111 | 34.8 | 8.5 | 85.3 | 0 | 10.06195 | 0.1644562
8 | 392.467 | 94.83 | 1.8957 | 31 | 1 | 0.1111111 | 34.8 | 8.5 | 85.3 | 0 | 14.02344 | 0.4244032
8 | 392.467 | 94.83 | 1.8957 | 31 | 1 | 0.1111111 | 34.8 | 8.5 | 85.3 | 0 | 18.03414 | 0.7559682
8 | 392.467 | 94.83 | 1.8957 | 31 | 1 | 0.1111111 | 34.8 | 8.5 | 85.3 | 0 | 20.99305 | 0.9310345
8 | 392.467 | 94.83 | 1.8957 | 31 | 1 | 0.1111111 | 34.8 | 8.5 | 85.3 | 0 | 23.95971 | 0.9602122
8 | 392.467 | 94.83 | 1.8957 | 31 | 1 | 0.1111111 | 34.8 | 8.5 | 85.3 | 0 | 27.93314 | 0.994695
8 | 392.467 | 94.83 | 1.8957 | 31 | 1 | 0.1111111 | 34.8 | 8.5 | 85.3 | 0 | 29.947 | 1
9 | 392.467 | 94.83 | 1.8957 | 31 | 1 | 0.1111111 | 61.3 | 8.6 | 86.1 | 0 | 0 | 0
9 | 392.467 | 94.83 | 1.8957 | 31 | 1 | 0.1111111 | 61.3 | 8.6 | 86.1 | 0 | 1.112231 | 0.01591512
9 | 392.467 | 94.83 | 1.8957 | 31 | 1 | 0.1111111 | 61.3 | 8.6 | 86.1 | 0 | 2.118735 | 0.0265252
9 | 392.467 | 94.83 | 1.8957 | 31 | 1 | 0.1111111 | 61.3 | 8.6 | 86.1 | 0 | 3.072377 | 0.03448276
9 | 392.467 | 94.83 | 1.8957 | 31 | 1 | 0.1111111 | 61.3 | 8.6 | 86.1 | 0 | 5.032946 | 0.04509284
9 | 392.467 | 94.83 | 1.8957 | 31 | 1 | 0.1111111 | 61.3 | 8.6 | 86.1 | 0 | 7.099099 | 0.06366048
9 | 392.467 | 94.83 | 1.8957 | 31 | 1 | 0.1111111 | 61.3 | 8.6 | 86.1 | 0 | 10.06195 | 0.1644562
9 | 392.467 | 94.83 | 1.8957 | 31 | 1 | 0.1111111 | 61.3 | 8.6 | 86.1 | 0 | 13.96974 | 0.4376658
9 | 392.467 | 94.83 | 1.8957 | 31 | 1 | 0.1111111 | 61.3 | 8.6 | 86.1 | 0 | 17.98113 | 0.7559682
9 | 392.467 | 94.83 | 1.8957 | 31 | 1 | 0.1111111 | 61.3 | 8.6 | 86.1 | 0 | 20.99334 | 0.9257294
9 | 392.467 | 94.83 | 1.8957 | 31 | 1 | 0.1111111 | 61.3 | 8.6 | 86.1 | 0 | 23.90572 | 0.9787798
9 | 392.467 | 94.83 | 1.8957 | 31 | 1 | 0.1111111 | 61.3 | 8.6 | 86.1 | 0 | 27.93342 | 0.9893899
9 | 392.467 | 94.83 | 1.8957 | 31 | 1 | 0.1111111 | 61.3 | 8.6 | 86.1 | 0 | 29.947 | 1
10 | 392.467 | 94.83 | 1.8957 | 12 | 1 | 0.05263158 | 35 | 4.3 | 86 | 0 | 0 | 0
10 | 392.467 | 94.83 | 1.8957 | 12 | 1 | 0.05263158 | 35 | 4.3 | 86 | 0 | 1.069434 | 0.06142506
10 | 392.467 | 94.83 | 1.8957 | 12 | 1 | 0.05263158 | 35 | 4.3 | 86 | 0 | 2.040509 | 0.1523342
10 | 392.467 | 94.83 | 1.8957 | 12 | 1 | 0.05263158 | 35 | 4.3 | 86 | 0 | 3.041338 | 0.3267813
10 | 392.467 | 94.83 | 1.8957 | 12 | 1 | 0.05263158 | 35 | 4.3 | 86 | 0 | 5.018188 | 0.4398034
10 | 392.467 | 94.83 | 1.8957 | 12 | 1 | 0.05263158 | 35 | 4.3 | 86 | 0 | 6.986822 | 0.8058968
10 | 392.467 | 94.83 | 1.8957 | 12 | 1 | 0.05263158 | 35 | 4.3 | 86 | 0 | 10.00128 | 0.960688
10 | 392.467 | 94.83 | 1.8957 | 12 | 1 | 0.05263158 | 35 | 4.3 | 86 | 0 | 12.95542 | 0.972973
10 | 392.467 | 94.83 | 1.8957 | 12 | 1 | 0.05263158 | 35 | 4.3 | 86 | 0 | 15.00072 | 0.977887
10 | 392.467 | 94.83 | 1.8957 | 12 | 1 | 0.05263158 | 35 | 4.3 | 86 | 0 | 17.95471 | 0.995086
10 | 392.467 | 94.83 | 1.8957 | 12 | 1 | 0.05263158 | 35 | 4.3 | 86 | 0 | 19.96761 | 0.997543
11 | 392.467 | 94.83 | 1.8957 | 12 | 1 | 0.1764706 | 35 | 12.6 | 84 | 0 | 0 | 0
11 | 392.467 | 94.83 | 1.8957 | 12 | 1 | 0.1764706 | 35 | 12.6 | 84 | 0 | 1.036408 | 0.07862408
11 | 392.467 | 94.83 | 1.8957 | 12 | 1 | 0.1764706 | 35 | 12.6 | 84 | 0 | 2.04019 | 0.1621622
11 | 392.467 | 94.83 | 1.8957 | 12 | 1 | 0.1764706 | 35 | 12.6 | 84 | 0 | 3.042375 | 0.2948403
11 | 392.467 | 94.83 | 1.8957 | 12 | 1 | 0.1764706 | 35 | 12.6 | 84 | 0 | 5.019385 | 0.4029484
11 | 392.467 | 94.83 | 1.8957 | 12 | 1 | 0.1764706 | 35 | 12.6 | 84 | 0 | 6.956428 | 0.7420147
11 | 392.467 | 94.83 | 1.8957 | 12 | 1 | 0.1764706 | 35 | 12.6 | 84 | 0 | 9.837902 | 0.992629
11 | 392.467 | 94.83 | 1.8957 | 12 | 1 | 0.1764706 | 35 | 12.6 | 84 | 0 | 12.98717 | 0.995086
11 | 392.467 | 94.83 | 1.8957 | 12 | 1 | 0.1764706 | 35 | 12.6 | 84 | 0 | 14.96769 | 0.995086
11 | 392.467 | 94.83 | 1.8957 | 12 | 1 | 0.1764706 | 35 | 12.6 | 84 | 0 | 17.95447 | 1.002457
11 | 392.467 | 94.83 | 1.8957 | 12 | 1 | 0.1764706 | 35 | 12.6 | 84 | 0 | 19.96737 | 1.004914
12 | 392.467 | 94.83 | 1.8957 | 12 | 1 | 0.25 | 35 | 16.9 | 84.5 | 0 | 0 | 0
12 | 392.467 | 94.83 | 1.8957 | 12 | 1 | 0.25 | 35 | 16.9 | 84.5 | 0 | 1.001627 | 0.1498771
12 | 392.467 | 94.83 | 1.8957 | 12 | 1 | 0.25 | 35 | 16.9 | 84.5 | 0 | 2.037397 | 0.2481572
12 | 392.467 | 94.83 | 1.8957 | 12 | 1 | 0.25 | 35 | 16.9 | 84.5 | 0 | 3.006398 | 0.4029484
12 | 392.467 | 94.83 | 1.8957 | 12 | 1 | 0.25 | 35 | 16.9 | 84.5 | 0 | 4.982689 | 0.5331695
12 | 392.467 | 94.83 | 1.8957 | 12 | 1 | 0.25 | 35 | 16.9 | 84.5 | 0 | 6.985705 | 0.8402948
12 | 392.467 | 94.83 | 1.8957 | 12 | 1 | 0.25 | 35 | 16.9 | 84.5 | 0 | 10.00024 | 0.992629
12 | 392.467 | 94.83 | 1.8957 | 12 | 1 | 0.25 | 35 | 16.9 | 84.5 | 0 | 12.92224 | 0.995086
12 | 392.467 | 94.83 | 1.8957 | 12 | 1 | 0.25 | 35 | 16.9 | 84.5 | 0 | 14.96761 | 0.997543
12 | 392.467 | 94.83 | 1.8957 | 12 | 1 | 0.25 | 35 | 16.9 | 84.5 | 0 | 17.95431 | 1.007371
12 | 392.467 | 94.83 | 1.8957 | 12 | 1 | 0.25 | 35 | 16.9 | 84.5 | 0 | 19.96721 | 1.009828
13 | 392.467 | 94.83 | 1.8957 | 12 | 1 | 0.4273504 | 35 | 23.3 | 77.6 | 0 | 0 | 0
13 | 392.467 | 94.83 | 1.8957 | 12 | 1 | 0.4273504 | 35 | 23.3 | 77.6 | 0 | 1.01822 | 0.6388206
13 | 392.467 | 94.83 | 1.8957 | 12 | 1 | 0.4273504 | 35 | 23.3 | 77.6 | 0 | 2.023916 | 0.6633907
13 | 392.467 | 94.83 | 1.8957 | 12 | 1 | 0.4273504 | 35 | 23.3 | 77.6 | 0 | 3.029133 | 0.7027027
13 | 392.467 | 94.83 | 1.8957 | 12 | 1 | 0.4273504 | 35 | 23.3 | 77.6 | 0 | 5.007339 | 0.7739558
13 | 392.467 | 94.83 | 1.8957 | 12 | 1 | 0.4273504 | 35 | 23.3 | 77.6 | 0 | 6.984668 | 0.8722359
13 | 392.467 | 94.83 | 1.8957 | 12 | 1 | 0.4273504 | 35 | 23.3 | 77.6 | 0 | 10.00263 | 0.9189189
13 | 392.467 | 94.83 | 1.8957 | 12 | 1 | 0.4273504 | 35 | 23.3 | 77.6 | 0 | 12.95606 | 0.953317
13 | 392.467 | 94.83 | 1.8957 | 12 | 1 | 0.4273504 | 35 | 23.3 | 77.6 | 0 | 14.96849 | 0.970516
13 | 392.467 | 94.83 | 1.8957 | 12 | 1 | 0.4273504 | 35 | 23.3 | 77.6 | 0 | 17.95478 | 0.992629
13 | 392.467 | 94.83 | 1.8957 | 12 | 1 | 0.4273504 | 35 | 23.3 | 77.6 | 0 | 19.96753 | 1
14 | 392.467 | 94.83 | 1.8957 | 31 | 1 | 0.05263158 | 35 | 5 | 99.4 | 0 | 0 | 0
14 | 392.467 | 94.83 | 1.8957 | 31 | 1 | 0.05263158 | 35 | 5 | 99.4 | 0 | 1.025641 | 0.02319588
14 | 392.467 | 94.83 | 1.8957 | 31 | 1 | 0.05263158 | 35 | 5 | 99.4 | 0 | 2.051282 | 0.03608247
14 | 392.467 | 94.83 | 1.8957 | 31 | 1 | 0.05263158 | 35 | 5 | 99.4 | 0 | 3.025641 | 0.04896907
14 | 392.467 | 94.83 | 1.8957 | 31 | 1 | 0.05263158 | 35 | 5 | 99.4 | 0 | 5.025641 | 0.05412371
14 | 392.467 | 94.83 | 1.8957 | 31 | 1 | 0.05263158 | 35 | 5 | 99.4 | 0 | 7.025641 | 0.1056701
14 | 392.467 | 94.83 | 1.8957 | 31 | 1 | 0.05263158 | 35 | 5 | 99.4 | 0 | 10 | 0.4536082
14 | 392.467 | 94.83 | 1.8957 | 31 | 1 | 0.05263158 | 35 | 5 | 99.4 | 0 | 13.02564 | 0.7061856
14 | 392.467 | 94.83 | 1.8957 | 31 | 1 | 0.05263158 | 35 | 5 | 99.4 | 0 | 14.97436 | 0.8170103
14 | 392.467 | 94.83 | 1.8957 | 31 | 1 | 0.05263158 | 35 | 5 | 99.4 | 0 | 18 | 0.9561856
14 | 392.467 | 94.83 | 1.8957 | 31 | 1 | 0.05263158 | 35 | 5 | 99.4 | 0 | 20.92308 | 0.9742268
14 | 392.467 | 94.83 | 1.8957 | 31 | 1 | 0.05263158 | 35 | 5 | 99.4 | 0 | 24.92308 | 0.9819588
14 | 392.467 | 94.83 | 1.8957 | 31 | 1 | 0.05263158 | 35 | 5 | 99.4 | 0 | 27.94872 | 0.9871134
14 | 392.467 | 94.83 | 1.8957 | 31 | 1 | 0.05263158 | 35 | 5 | 99.4 | 0 | 29.94872 | 1.005155
15 | 392.467 | 94.83 | 1.8957 | 31 | 1 | 0.1764706 | 35 | 13.8 | 92 | 0 | 0 | 0
15 | 392.467 | 94.83 | 1.8957 | 31 | 1 | 0.1764706 | 35 | 13.8 | 92 | 0 | 1.076923 | 0.02835052
15 | 392.467 | 94.83 | 1.8957 | 31 | 1 | 0.1764706 | 35 | 13.8 | 92 | 0 | 2 | 0.03865979
15 | 392.467 | 94.83 | 1.8957 | 31 | 1 | 0.1764706 | 35 | 13.8 | 92 | 0 | 2.974359 | 0.05927835
15 | 392.467 | 94.83 | 1.8957 | 31 | 1 | 0.1764706 | 35 | 13.8 | 92 | 0 | 4.974359 | 0.08247423
15 | 392.467 | 94.83 | 1.8957 | 31 | 1 | 0.1764706 | 35 | 13.8 | 92 | 0 | 6.923077 | 0.1572165
15 | 392.467 | 94.83 | 1.8957 | 31 | 1 | 0.1764706 | 35 | 13.8 | 92 | 0 | 10 | 0.4046392
15 | 392.467 | 94.83 | 1.8957 | 31 | 1 | 0.1764706 | 35 | 13.8 | 92 | 0 | 12.92308 | 0.6005155
15 | 392.467 | 94.83 | 1.8957 | 31 | 1 | 0.1764706 | 35 | 13.8 | 92 | 0 | 14.97436 | 0.7216495
15 | 392.467 | 94.83 | 1.8957 | 31 | 1 | 0.1764706 | 35 | 13.8 | 92 | 0 | 17.94872 | 0.8865979
15 | 392.467 | 94.83 | 1.8957 | 31 | 1 | 0.1764706 | 35 | 13.8 | 92 | 0 | 20.97436 | 0.943299
15 | 392.467 | 94.83 | 1.8957 | 31 | 1 | 0.1764706 | 35 | 13.8 | 92 | 0 | 24.97436 | 0.9716495
15 | 392.467 | 94.83 | 1.8957 | 31 | 1 | 0.1764706 | 35 | 13.8 | 92 | 0 | 27.94872 | 0.9896907
15 | 392.467 | 94.83 | 1.8957 | 31 | 1 | 0.1764706 | 35 | 13.8 | 92 | 0 | 29.89744 | 1.002577
16 | 392.467 | 94.83 | 1.8957 | 31 | 1 | 0.25 | 35 | 16.5 | 82.5 | 0 | 0 | 0
16 | 392.467 | 94.83 | 1.8957 | 31 | 1 | 0.25 | 35 | 16.5 | 82.5 | 0 | 0.974359 | 0.06958763
16 | 392.467 | 94.83 | 1.8957 | 31 | 1 | 0.25 | 35 | 16.5 | 82.5 | 0 | 2 | 0.08505155
16 | 392.467 | 94.83 | 1.8957 | 31 | 1 | 0.25 | 35 | 16.5 | 82.5 | 0 | 3.076923 | 0.1365979
16 | 392.467 | 94.83 | 1.8957 | 31 | 1 | 0.25 | 35 | 16.5 | 82.5 | 0 | 5.025641 | 0.2242268
16 | 392.467 | 94.83 | 1.8957 | 31 | 1 | 0.25 | 35 | 16.5 | 82.5 | 0 | 7.025641 | 0.3505155
16 | 392.467 | 94.83 | 1.8957 | 31 | 1 | 0.25 | 35 | 16.5 | 82.5 | 0 | 10 | 0.5412371
16 | 392.467 | 94.83 | 1.8957 | 31 | 1 | 0.25 | 35 | 16.5 | 82.5 | 0 | 12.92308 | 0.7113402
16 | 392.467 | 94.83 | 1.8957 | 31 | 1 | 0.25 | 35 | 16.5 | 82.5 | 0 | 14.97436 | 0.7963918
16 | 392.467 | 94.83 | 1.8957 | 31 | 1 | 0.25 | 35 | 16.5 | 82.5 | 0 | 18 | 0.9226804
16 | 392.467 | 94.83 | 1.8957 | 31 | 1 | 0.25 | 35 | 16.5 | 82.5 | 0 | 20.92308 | 0.9536082
16 | 392.467 | 94.83 | 1.8957 | 31 | 1 | 0.25 | 35 | 16.5 | 82.5 | 0 | 24.92308 | 0.9819588
16 | 392.467 | 94.83 | 1.8957 | 31 | 1 | 0.25 | 35 | 16.5 | 82.5 | 0 | 27.94872 | 0.992268
16 | 392.467 | 94.83 | 1.8957 | 31 | 1 | 0.25 | 35 | 16.5 | 82.5 | 0 | 29.94872 | 1.005155
17 | 392.467 | 94.83 | 1.8957 | 31 | 1 | 0.4273504 | 35 | 23.7 | 79 | 0 | 0 | 0
17 | 392.467 | 94.83 | 1.8957 | 31 | 1 | 0.4273504 | 35 | 23.7 | 79 | 0 | 1.076923 | 0.4046392
17 | 392.467 | 94.83 | 1.8957 | 31 | 1 | 0.4273504 | 35 | 23.7 | 79 | 0 | 2.051282 | 0.4329897
17 | 392.467 | 94.83 | 1.8957 | 31 | 1 | 0.4273504 | 35 | 23.7 | 79 | 0 | 3.025641 | 0.4716495
17 | 392.467 | 94.83 | 1.8957 | 31 | 1 | 0.4273504 | 35 | 23.7 | 79 | 0 | 5.025641 | 0.5051546
17 | 392.467 | 94.83 | 1.8957 | 31 | 1 | 0.4273504 | 35 | 23.7 | 79 | 0 | 6.974359 | 0.6005155
17 | 392.467 | 94.83 | 1.8957 | 31 | 1 | 0.4273504 | 35 | 23.7 | 79 | 0 | 10 | 0.7139175
17 | 392.467 | 94.83 | 1.8957 | 31 | 1 | 0.4273504 | 35 | 23.7 | 79 | 0 | 13.02564 | 0.7809278
17 | 392.467 | 94.83 | 1.8957 | 31 | 1 | 0.4273504 | 35 | 23.7 | 79 | 0 | 14.97436 | 0.8298969
17 | 392.467 | 94.83 | 1.8957 | 31 | 1 | 0.4273504 | 35 | 23.7 | 79 | 0 | 17.94872 | 0.8891753
17 | 392.467 | 94.83 | 1.8957 | 31 | 1 | 0.4273504 | 35 | 23.7 | 79 | 0 | 20.97436 | 0.9226804
17 | 392.467 | 94.83 | 1.8957 | 31 | 1 | 0.4273504 | 35 | 23.7 | 79 | 0 | 24.97436 | 0.9742268
17 | 392.467 | 94.83 | 1.8957 | 31 | 1 | 0.4273504 | 35 | 23.7 | 79 | 0 | 27.94872 | 0.9871134
17 | 392.467 | 94.83 | 1.8957 | 31 | 1 | 0.4273504 | 35 | 23.7 | 79 | 0 | 29.94872 | 1
18 | 392.467 | 94.83 | 1.8957 | 12 | 1 | 0.1111111 | 35 | 7.9 | 79.1 | 0 | 0 | 0
18 | 392.467 | 94.83 | 1.8957 | 12 | 1 | 0.1111111 | 35 | 7.9 | 79.1 | 0 | 2.021661 | 0.02380175
18 | 392.467 | 94.83 | 1.8957 | 12 | 1 | 0.1111111 | 35 | 7.9 | 79.1 | 0 | 3.104693 | 0.03436804
18 | 392.467 | 94.83 | 1.8957 | 12 | 1 | 0.1111111 | 35 | 7.9 | 79.1 | 0 | 4.981949 | 0.03956237
18 | 392.467 | 94.83 | 1.8957 | 12 | 1 | 0.1111111 | 35 | 7.9 | 79.1 | 0 | 7.00361 | 0.05006625
18 | 392.467 | 94.83 | 1.8957 | 12 | 1 | 0.1111111 | 35 | 7.9 | 79.1 | 0 | 10.0361 | 0.06316249
18 | 392.467 | 94.83 | 1.8957 | 12 | 1 | 0.1111111 | 35 | 7.9 | 79.1 | 0 | 12.99639 | 0.08158269
18 | 392.467 | 94.83 | 1.8957 | 12 | 1 | 0.1111111 | 35 | 7.9 | 79.1 | 0 | 14.94585 | 0.08943179
18 | 392.467 | 94.83 | 1.8957 | 12 | 1 | 0.1111111 | 35 | 7.9 | 79.1 | 0 | 18.05054 | 0.1078424
18 | 392.467 | 94.83 | 1.8957 | 12 | 1 | 0.1111111 | 35 | 7.9 | 79.1 | 0 | 21.01083 | 0.104986
18 | 392.467 | 94.83 | 1.8957 | 12 | 1 | 0.1111111 | 35 | 7.9 | 79.1 | 0 | 24.98195 | 0.1392964
18 | 392.467 | 94.83 | 1.8957 | 12 | 1 | 0.1111111 | 35 | 7.9 | 79.1 | 0 | 28.01444 | 0.2561161
18 | 392.467 | 94.83 | 1.8957 | 12 | 1 | 0.1111111 | 35 | 7.9 | 79.1 | 0 | 31.98556 | 0.468618
18 | 392.467 | 94.83 | 1.8957 | 12 | 1 | 0.1111111 | 35 | 7.9 | 79.1 | 0 | 35.95668 | 0.7901625
18 | 392.467 | 94.83 | 1.8957 | 12 | 1 | 0.1111111 | 35 | 7.9 | 79.1 | 0 | 40 | 0.9494681
19 | 392.467 | 94.83 | 1.8957 | 12 | 1 | 0.4285714 | 35 | 22.2 | 74 | 0 | 0 | 0
19 | 392.467 | 94.83 | 1.8957 | 12 | 1 | 0.4285714 | 35 | 22.2 | 74 | 0 | 1.058862 | 0.09651475
19 | 392.467 | 94.83 | 1.8957 | 12 | 1 | 0.4285714 | 35 | 22.2 | 74 | 0 | 2.052391 | 0.1126005
19 | 392.467 | 94.83 | 1.8957 | 12 | 1 | 0.4285714 | 35 | 22.2 | 74 | 0 | 3.114872 | 0.1581769
19 | 392.467 | 94.83 | 1.8957 | 12 | 1 | 0.4285714 | 35 | 22.2 | 74 | 0 | 5.031643 | 0.1796247
19 | 392.467 | 94.83 | 1.8957 | 12 | 1 | 0.4285714 | 35 | 22.2 | 74 | 0 | 7.019462 | 0.2010724
19 | 392.467 | 94.83 | 1.8957 | 12 | 1 | 0.4285714 | 35 | 22.2 | 74 | 0 | 10.00233 | 0.2171582
19 | 392.467 | 94.83 | 1.8957 | 12 | 1 | 0.4285714 | 35 | 22.2 | 74 | 0 | 13.05606 | 0.2359249
19 | 392.467 | 94.83 | 1.8957 | 12 | 1 | 0.4285714 | 35 | 22.2 | 74 | 0 | 14.97131 | 0.2788204
19 | 392.467 | 94.83 | 1.8957 | 12 | 1 | 0.4285714 | 35 | 22.2 | 74 | 0 | 18.09571 | 0.3029491
19 | 392.467 | 94.83 | 1.8957 | 12 | 1 | 0.4285714 | 35 | 22.2 | 74 | 0 | 20.93534 | 0.3351206
19 | 392.467 | 94.83 | 1.8957 | 12 | 1 | 0.4285714 | 35 | 22.2 | 74 | 0 | 24.90679 | 0.4369973
19 | 392.467 | 94.83 | 1.8957 | 12 | 1 | 0.4285714 | 35 | 22.2 | 74 | 0 | 27.88432 | 0.5281501
19 | 392.467 | 94.83 | 1.8957 | 12 | 1 | 0.4285714 | 35 | 22.2 | 74 | 0 | 31.92358 | 0.6756032
19 | 392.467 | 94.83 | 1.8957 | 12 | 1 | 0.4285714 | 35 | 22.2 | 74 | 0 | 35.89274 | 0.8096515
19 | 392.467 | 94.83 | 1.8957 | 12 | 1 | 0.4285714 | 35 | 22.2 | 74 | 0 | 39.936 | 0.9008043
20 | 362.466 | 94.83 | 1.7816 | 31 | 1 | 0.1111111 | 35 | 7.8 | 78.2 | 0 | 0 | 0
20 | 362.466 | 94.83 | 1.7816 | 31 | 1 | 0.1111111 | 35 | 7.8 | 78.2 | 0 | 0.9813704 | 0.04313893
20 | 362.466 | 94.83 | 1.7816 | 31 | 1 | 0.1111111 | 35 | 7.8 | 78.2 | 0 | 1.961081 | 0.05745403
20 | 362.466 | 94.83 | 1.7816 | 31 | 1 | 0.1111111 | 35 | 7.8 | 78.2 | 0 | 3.057117 | 0.09193088
20 | 362.466 | 94.83 | 1.7816 | 31 | 1 | 0.1111111 | 35 | 7.8 | 78.2 | 0 | 4.900215 | 0.1003994
20 | 362.466 | 94.83 | 1.7816 | 31 | 1 | 0.1111111 | 35 | 7.8 | 78.2 | 0 | 6.976956 | 0.1664823
20 | 362.466 | 94.83 | 1.7816 | 31 | 1 | 0.1111111 | 35 | 7.8 | 78.2 | 0 | 10.03889 | 0.3419807
20 | 362.466 | 94.83 | 1.7816 | 31 | 1 | 0.1111111 | 35 | 7.8 | 78.2 | 0 | 12.01142 | 0.5982753
20 | 362.466 | 94.83 | 1.7816 | 31 | 1 | 0.1111111 | 35 | 7.8 | 78.2 | 0 | 15.01709 | 0.7968339
20 | 362.466 | 94.83 | 1.7816 | 31 | 1 | 0.1111111 | 35 | 7.8 | 78.2 | 0 | 18.07637 | 0.926223
20 | 362.466 | 94.83 | 1.7816 | 31 | 1 | 0.1111111 | 35 | 7.8 | 78.2 | 0 | 21.01401 | 0.9432319
20 | 362.466 | 94.83 | 1.7816 | 31 | 1 | 0.1111111 | 35 | 7.8 | 78.2 | 0 | 26.08215 | 0.9600361
20 | 362.466 | 94.83 | 1.7816 | 31 | 1 | 0.1111111 | 35 | 7.8 | 78.2 | 0 | 30.05625 | 0.9769454
21 | 592.546 | 218.08 | 2.6847 | 9.5 | 3 | 0.049979 | 24.4 | 2.3 | 48.36 | 0 | 0 | 0
21 | 592.546 | 218.08 | 2.6847 | 9.5 | 3 | 0.049979 | 24.4 | 2.3 | 48.36 | 0 | 0.4812834 | 0.1229089
21 | 592.546 | 218.08 | 2.6847 | 9.5 | 3 | 0.049979 | 24.4 | 2.3 | 48.36 | 0 | 0.9893048 | 0.1976846
21 | 592.546 | 218.08 | 2.6847 | 9.5 | 3 | 0.049979 | 24.4 | 2.3 | 48.36 | 0 | 1.97861 | 0.3445671
21 | 592.546 | 218.08 | 2.6847 | 9.5 | 3 | 0.049979 | 24.4 | 2.3 | 48.36 | 0 | 2.994652 | 0.50214
21 | 592.546 | 218.08 | 2.6847 | 9.5 | 3 | 0.049979 | 24.4 | 2.3 | 48.36 | 0 | 3.983957 | 0.6196107
21 | 592.546 | 218.08 | 2.6847 | 9.5 | 3 | 0.049979 | 24.4 | 2.3 | 48.36 | 0 | 5 | 0.6889483
21 | 592.546 | 218.08 | 2.6847 | 9.5 | 3 | 0.049979 | 24.4 | 2.3 | 48.36 | 0 | 5.989305 | 0.7342265
21 | 592.546 | 218.08 | 2.6847 | 9.5 | 3 | 0.049979 | 24.4 | 2.3 | 48.36 | 0 | 6.97861 | 0.7661357
21 | 592.546 | 218.08 | 2.6847 | 9.5 | 3 | 0.049979 | 24.4 | 2.3 | 48.36 | 0 | 7.994652 | 0.7819974
21 | 592.546 | 218.08 | 2.6847 | 9.5 | 3 | 0.049979 | 24.4 | 2.3 | 48.36 | 0 | 8.983957 | 0.7898424
21 | 592.546 | 218.08 | 2.6847 | 9.5 | 3 | 0.049979 | 24.4 | 2.3 | 48.36 | 0 | 9.973262 | 0.7950137
21 | 592.546 | 218.08 | 2.6847 | 9.5 | 3 | 0.049979 | 24.4 | 2.3 | 48.36 | 0 | 10.9893 | 0.7975064
21 | 592.546 | 218.08 | 2.6847 | 9.5 | 3 | 0.049979 | 24.4 | 2.3 | 48.36 | 0 | 11.97861 | 0.8000038
21 | 592.546 | 218.08 | 2.6847 | 9.5 | 3 | 0.049979 | 24.4 | 2.3 | 48.36 | 0 | 12.96791 | 0.7998275
21 | 592.546 | 218.08 | 2.6847 | 9.5 | 3 | 0.049979 | 24.4 | 2.3 | 48.36 | 0 | 13.98396 | 0.7996464
21 | 592.546 | 218.08 | 2.6847 | 9.5 | 3 | 0.049979 | 24.4 | 2.3 | 48.36 | 0 | 14.97326 | 0.79947
22 | 592.546 | 218.08 | 2.6847 | 9.5 | 3 | 0.049979 | 23.5 | 2.58 | 54.29 | 0 | 0 | 0
22 | 592.546 | 218.08 | 2.6847 | 9.5 | 3 | 0.049979 | 23.5 | 2.58 | 54.29 | 0 | 0.49763033 | 0.0504451
22 | 592.546 | 218.08 | 2.6847 | 9.5 | 3 | 0.049979 | 23.5 | 2.58 | 54.29 | 0 | 0.99526066 | 0.10267062
22 | 592.546 | 218.08 | 2.6847 | 9.5 | 3 | 0.049979 | 23.5 | 2.58 | 54.29 | 0 | 1.99052133 | 0.22611276
22 | 592.546 | 218.08 | 2.6847 | 9.5 | 3 | 0.049979 | 23.5 | 2.58 | 54.29 | 0 | 2.98578199 | 0.40652819
22 | 592.546 | 218.08 | 2.6847 | 9.5 | 3 | 0.049979 | 23.5 | 2.58 | 54.29 | 0 | 4.00473934 | 0.5537092
22 | 592.546 | 218.08 | 2.6847 | 9.5 | 3 | 0.049979 | 23.5 | 2.58 | 54.29 | 0 | 5 | 0.6462908
22 | 592.546 | 218.08 | 2.6847 | 9.5 | 3 | 0.049979 | 23.5 | 2.58 | 54.29 | 0 | 5.99526066 | 0.71038576
22 | 592.546 | 218.08 | 2.6847 | 9.5 | 3 | 0.049979 | 23.5 | 2.58 | 54.29 | 0 | 6.99052133 | 0.74836795
22 | 592.546 | 218.08 | 2.6847 | 9.5 | 3 | 0.049979 | 23.5 | 2.58 | 54.29 | 0 | 7.98578199 | 0.77922849
22 | 592.546 | 218.08 | 2.6847 | 9.5 | 3 | 0.049979 | 23.5 | 2.58 | 54.29 | 0 | 9.00473934 | 0.79109792
22 | 592.546 | 218.08 | 2.6847 | 9.5 | 3 | 0.049979 | 23.5 | 2.58 | 54.29 | 0 | 10 | 0.79821958
22 | 592.546 | 218.08 | 2.6847 | 9.5 | 3 | 0.049979 | 23.5 | 2.58 | 54.29 | 0 | 10.9952607 | 0.80296736
22 | 592.546 | 218.08 | 2.6847 | 9.5 | 3 | 0.049979 | 23.5 | 2.58 | 54.29 | 0 | 12.014218 | 0.80534125
22 | 592.546 | 218.08 | 2.6847 | 9.5 | 3 | 0.049979 | 23.5 | 2.58 | 54.29 | 0 | 12.985782 | 0.80771513
22 | 592.546 | 218.08 | 2.6847 | 9.5 | 3 | 0.049979 | 23.5 | 2.58 | 54.29 | 0 | 13.9810427 | 0.81008902
22 | 592.546 | 218.08 | 2.6847 | 9.5 | 3 | 0.049979 | 23.5 | 2.58 | 54.29 | 0 | 15 | 0.81008902
23 | 592.546 | 218.08 | 2.6847 | 9.5 | 3 | 0.02997219 | 23.4 | 1.32 | 45.32 | 0 | 0 | 0
23 | 592.546 | 218.08 | 2.6847 | 9.5 | 3 | 0.02997219 | 23.4 | 1.32 | 45.32 | 0 | 0.497630332 | 0.033827893
23 | 592.546 | 218.08 | 2.6847 | 9.5 | 3 | 0.02997219 | 23.4 | 1.32 | 45.32 | 0 | 0.971563981 | 0.067062315
23 | 592.546 | 218.08 | 2.6847 | 9.5 | 3 | 0.02997219 | 23.4 | 1.32 | 45.32 | 0 | 1.990521327 | 0.150148368
23 | 592.546 | 218.08 | 2.6847 | 9.5 | 3 | 0.02997219 | 23.4 | 1.32 | 45.32 | 0 | 2.985781991 | 0.313946588
23 | 592.546 | 218.08 | 2.6847 | 9.5 | 3 | 0.02997219 | 23.4 | 1.32 | 45.32 | 0 | 3.981042654 | 0.458753709
23 | 592.546 | 218.08 | 2.6847 | 9.5 | 3 | 0.02997219 | 23.4 | 1.32 | 45.32 | 0 | 5 | 0.558456973
23 | 592.546 | 218.08 | 2.6847 | 9.5 | 3 | 0.02997219 | 23.4 | 1.32 | 45.32 | 0 | 5.995260664 | 0.634421365
23 | 592.546 | 218.08 | 2.6847 | 9.5 | 3 | 0.02997219 | 23.4 | 1.32 | 45.32 | 0 | 6.966824645 | 0.686646884
23 | 592.546 | 218.08 | 2.6847 | 9.5 | 3 | 0.02997219 | 23.4 | 1.32 | 45.32 | 0 | 8.009478673 | 0.717507418
23 | 592.546 | 218.08 | 2.6847 | 9.5 | 3 | 0.02997219 | 23.4 | 1.32 | 45.32 | 0 | 9.004739336 | 0.736498516
23 | 592.546 | 218.08 | 2.6847 | 9.5 | 3 | 0.02997219 | 23.4 | 1.32 | 45.32 | 0 | 10 | 0.748367953
23 | 592.546 | 218.08 | 2.6847 | 9.5 | 3 | 0.02997219 | 23.4 | 1.32 | 45.32 | 0 | 10.99526066 | 0.757863501
23 | 592.546 | 218.08 | 2.6847 | 9.5 | 3 | 0.02997219 | 23.4 | 1.32 | 45.32 | 0 | 12.01421801 | 0.762611276
23 | 592.546 | 218.08 | 2.6847 | 9.5 | 3 | 0.02997219 | 23.4 | 1.32 | 45.32 | 0 | 13.00947867 | 0.764985163
23 | 592.546 | 218.08 | 2.6847 | 9.5 | 3 | 0.02997219 | 23.4 | 1.32 | 45.32 | 0 | 14.00473934 | 0.764985163
23 | 592.546 | 218.08 | 2.6847 | 9.5 | 3 | 0.02997219 | 23.4 | 1.32 | 45.32 | 0 | 15 | 0.764985163
24 | 592.546 | 218.08 | 2.6847 | 9.5 | 3 | 0.099989 | 26.5 | 3.67 | 40.44 | 0 | 0 | 0
24 | 592.546 | 218.08 | 2.6847 | 9.5 | 3 | 0.099989 | 26.5 | 3.67 | 40.44 | 0 | 0.497630332 | 0.055192878
24 | 592.546 | 218.08 | 2.6847 | 9.5 | 3 | 0.099989 | 26.5 | 3.67 | 40.44 | 0 | 0.971563981 | 0.102670623
24 | 592.546 | 218.08 | 2.6847 | 9.5 | 3 | 0.099989 | 26.5 | 3.67 | 40.44 | 0 | 1.990521327 | 0.230860534
24 | 592.546 | 218.08 | 2.6847 | 9.5 | 3 | 0.099989 | 26.5 | 3.67 | 40.44 | 0 | 2.962085308 | 0.43264095
24 | 592.546 | 218.08 | 2.6847 | 9.5 | 3 | 0.099989 | 26.5 | 3.67 | 40.44 | 0 | 4.004739336 | 0.582195846
24 | 592.546 | 218.08 | 2.6847 | 9.5 | 3 | 0.099989 | 26.5 | 3.67 | 40.44 | 0 | 4.976303318 | 0.670029674
24 | 592.546 | 218.08 | 2.6847 | 9.5 | 3 | 0.099989 | 26.5 | 3.67 | 40.44 | 0 | 5.995260664 | 0.72462908
24 | 592.546 | 218.08 | 2.6847 | 9.5 | 3 | 0.099989 | 26.5 | 3.67 | 40.44 | 0 | 6.990521327 | 0.76735905
24 | 592.546 | 218.08 | 2.6847 | 9.5 | 3 | 0.099989 | 26.5 | 3.67 | 40.44 | 0 | 8.009478673 | 0.783976261
24 | 592.546 | 218.08 | 2.6847 | 9.5 | 3 | 0.099989 | 26.5 | 3.67 | 40.44 | 0 | 8.981042654 | 0.79347181
24 | 592.546 | 218.08 | 2.6847 | 9.5 | 3 | 0.099989 | 26.5 | 3.67 | 40.44 | 0 | 10 | 0.802967359
24 | 592.546 | 218.08 | 2.6847 | 9.5 | 3 | 0.099989 | 26.5 | 3.67 | 40.44 | 0 | 11.01895735 | 0.802967359
24 | 592.546 | 218.08 | 2.6847 | 9.5 | 3 | 0.099989 | 26.5 | 3.67 | 40.44 | 0 | 12.01421801 | 0.807715134
24 | 592.546 | 218.08 | 2.6847 | 9.5 | 3 | 0.099989 | 26.5 | 3.67 | 40.44 | 0 | 12.98578199 | 0.807715134
24 | 592.546 | 218.08 | 2.6847 | 9.5 | 3 | 0.099989 | 26.5 | 3.67 | 40.44 | 0 | 14.00473934 | 0.807715134
24 | 592.546 | 218.08 | 2.6847 | 9.5 | 3 | 0.099989 | 26.5 | 3.67 | 40.44 | 0 | 15 | 0.807715134
25 | 592.546 | 218.08 | 2.6847 | 9.5 | 3 | 0.049979 | 27.67 | 1.86 | 39.06 | 0 | 0 | 0
25 | 592.546 | 218.08 | 2.6847 | 9.5 | 3 | 0.049979 | 27.67 | 1.86 | 39.06 | 0 | 0.497630332 | 0.050445104
25 | 592.546 | 218.08 | 2.6847 | 9.5 | 3 | 0.049979 | 27.67 | 1.86 | 39.06 | 0 | 0.995260664 | 0.10504451
25 | 592.546 | 218.08 | 2.6847 | 9.5 | 3 | 0.049979 | 27.67 | 1.86 | 39.06 | 0 | 1.990521327 | 0.185756677
25 | 592.546 | 218.08 | 2.6847 | 9.5 | 3 | 0.049979 | 27.67 | 1.86 | 39.06 | 0 | 2.985781991 | 0.344807122
25 | 592.546 | 218.08 | 2.6847 | 9.5 | 3 | 0.049979 | 27.67 | 1.86 | 39.06 | 0 | 4.004739336 | 0.529970326
25 | 592.546 | 218.08 | 2.6847 | 9.5 | 3 | 0.049979 | 27.67 | 1.86 | 39.06 | 0 | 5 | 0.65578635
25 | 592.546 | 218.08 | 2.6847 | 9.5 | 3 | 0.049979 | 27.67 | 1.86 | 39.06 | 0 | 5.995260664 | 0.719881306
25 | 592.546 | 218.08 | 2.6847 | 9.5 | 3 | 0.049979 | 27.67 | 1.86 | 39.06 | 0 | 6.990521327 | 0.734124629
25 | 592.546 | 218.08 | 2.6847 | 9.5 | 3 | 0.049979 | 27.67 | 1.86 | 39.06 | 0 | 7.985781991 | 0.75074184
25 | 592.546 | 218.08 | 2.6847 | 9.5 | 3 | 0.049979 | 27.67 | 1.86 | 39.06 | 0 | 8.981042654 | 0.760237389
25 | 592.546 | 218.08 | 2.6847 | 9.5 | 3 | 0.049979 | 27.67 | 1.86 | 39.06 | 0 | 10 | 0.762611276
25 | 592.546 | 218.08 | 2.6847 | 9.5 | 3 | 0.049979 | 27.67 | 1.86 | 39.06 | 0 | 10.99526066 | 0.764985163
25 | 592.546 | 218.08 | 2.6847 | 9.5 | 3 | 0.049979 | 27.67 | 1.86 | 39.06 | 0 | 12.01421801 | 0.764985163
25 | 592.546 | 218.08 | 2.6847 | 9.5 | 3 | 0.049979 | 27.67 | 1.86 | 39.06 | 0 | 13.00947867 | 0.764985163
25 | 592.546 | 218.08 | 2.6847 | 9.5 | 3 | 0.049979 | 27.67 | 1.86 | 39.06 | 0 | 14.00473934 | 0.764985163
25 | 592.546 | 218.08 | 2.6847 | 9.5 | 3 | 0.049979 | 27.67 | 1.86 | 39.06 | 0 | 15 | 0.764985163
26 | 209.253 | 95.11 | -0.1303 | 45 | 1 | 0.8333333 | 15.3 | 6.181818 | 13.6 | 0.1 | 0 | 0
26 | 209.253 | 95.11 | -0.1303 | 45 | 1 | 0.8333333 | 15.3 | 6.181818 | 13.6 | 0.1 | 0.923616 | 0.165617
26 | 209.253 | 95.11 | -0.1303 | 45 | 1 | 0.8333333 | 15.3 | 6.181818 | 13.6 | 0.1 | 2.95426 | 0.5013389
26 | 209.253 | 95.11 | -0.1303 | 45 | 1 | 0.8333333 | 15.3 | 6.181818 | 13.6 | 0.1 | 5.022201 | 0.6513812
26 | 209.253 | 95.11 | -0.1303 | 45 | 1 | 0.8333333 | 15.3 | 6.181818 | 13.6 | 0.1 | 7.043828 | 0.7902344
26 | 209.253 | 95.11 | -0.1303 | 45 | 1 | 0.8333333 | 15.3 | 6.181818 | 13.6 | 0.1 | 9.062073 | 0.8552619
26 | 209.253 | 95.11 | -0.1303 | 45 | 1 | 0.8333333 | 15.3 | 6.181818 | 13.6 | 0.1 | 11.07991 | 0.9113408
26 | 209.253 | 95.11 | -0.1303 | 45 | 1 | 0.8333333 | 15.3 | 6.181818 | 13.6 | 0.1 | 15.0208 | 0.9541403
26 | 209.253 | 95.11 | -0.1303 | 45 | 1 | 0.8333333 | 15.3 | 6.181818 | 13.6 | 0.1 | 19.05166 | 0.9611522
26 | 209.253 | 95.11 | -0.1303 | 45 | 1 | 0.8333333 | 15.3 | 6.181818 | 13.6 | 0.1 | 23.08261 | 0.9704014
26 | 209.253 | 95.11 | -0.1303 | 45 | 1 | 0.8333333 | 15.3 | 6.181818 | 13.6 | 0.1 | 28.07551 | 0.9819594
27 | 415.961 | 38.77 | 4.7829 | 40 | 1 | 0.25 | 35.86 | 17.63 | 89.23 | 0 | 0 | 0
27 | 415.961 | 38.77 | 4.7829 | 40 | 1 | 0.25 | 35.86 | 17.63 | 89.23 | 0 | 2.09775 | 0.05258595
27 | 415.961 | 38.77 | 4.7829 | 40 | 1 | 0.25 | 35.86 | 17.63 | 89.23 | 0 | 3.022955 | 0.1369373
27 | 415.961 | 38.77 | 4.7829 | 40 | 1 | 0.25 | 35.86 | 17.63 | 89.23 | 0 | 4.022383 | 0.2529444
27 | 415.961 | 38.77 | 4.7829 | 40 | 1 | 0.25 | 35.86 | 17.63 | 89.23 | 0 | 5.023661 | 0.3531202
27 | 415.961 | 38.77 | 4.7829 | 40 | 1 | 0.25 | 35.86 | 17.63 | 89.23 | 0 | 6.025865 | 0.4453803
27 | 415.961 | 38.77 | 4.7829 | 40 | 1 | 0.25 | 35.86 | 17.63 | 89.23 | 0 | 7.028376 | 0.5350019
27 | 415.961 | 38.77 | 4.7829 | 40 | 1 | 0.25 | 35.86 | 17.63 | 89.23 | 0 | 7.993469 | 0.6114342
27 | 415.961 | 38.77 | 4.7829 | 40 | 1 | 0.25 | 35.86 | 17.63 | 89.23 | 0 | 8.998139 | 0.6825859
27 | 415.961 | 38.77 | 4.7829 | 40 | 1 | 0.25 | 35.86 | 17.63 | 89.23 | 0 | 10.00312 | 0.7510991
27 | 415.961 | 38.77 | 4.7829 | 40 | 1 | 0.25 | 35.86 | 17.63 | 89.23 | 0 | 10.93264 | 0.7985108
27 | 415.961 | 38.77 | 4.7829 | 40 | 1 | 0.25 | 35.86 | 17.63 | 89.23 | 0 | 11.94194 | 0.8300843
27 | 415.961 | 38.77 | 4.7829 | 40 | 1 | 0.25 | 35.86 | 17.63 | 89.23 | 0 | 12.95154 | 0.8590192
27 | 415.961 | 38.77 | 4.7829 | 40 | 1 | 0.25 | 35.86 | 17.63 | 89.23 | 0 | 13.96207 | 0.8800385
27 | 415.961 | 38.77 | 4.7829 | 40 | 1 | 0.25 | 35.86 | 17.63 | 89.23 | 0 | 14.93395 | 0.8984227
27 | 415.961 | 38.77 | 4.7829 | 40 | 1 | 0.25 | 35.86 | 17.63 | 89.23 | 0 | 15.94571 | 0.9088878
27 | 415.961 | 38.77 | 4.7829 | 40 | 1 | 0.25 | 35.86 | 17.63 | 89.23 | 0 | 16.91821 | 0.9219949
27 | 415.961 | 38.77 | 4.7829 | 40 | 1 | 0.25 | 35.86 | 17.63 | 89.23 | 0 | 17.89194 | 0.9245478
27 | 415.961 | 38.77 | 4.7829 | 40 | 1 | 0.25 | 35.86 | 17.63 | 89.23 | 0 | 18.90463 | 0.9270972
27 | 415.961 | 38.77 | 4.7829 | 40 | 1 | 0.25 | 35.86 | 17.63 | 89.23 | 0 | 19.91731 | 0.9296467
27 | 415.961 | 38.77 | 4.7829 | 40 | 1 | 0.25 | 35.86 | 17.63 | 89.23 | 0 | 20.93031 | 0.9295576
27 | 415.961 | 38.77 | 4.7829 | 40 | 1 | 0.25 | 35.86 | 17.63 | 89.23 | 0 | 21.90404 | 0.9321105
27 | 415.961 | 38.77 | 4.7829 | 40 | 1 | 0.25 | 35.86 | 17.63 | 89.23 | 0 | 22.91704 | 0.9320214
27 | 415.961 | 38.77 | 4.7829 | 40 | 1 | 0.25 | 35.86 | 17.63 | 89.23 | 0 | 23.89107 | 0.9319357
27 | 415.961 | 38.77 | 4.7829 | 40 | 1 | 0.25 | 35.86 | 17.63 | 89.23 | 0 | 24.8648 | 0.9344886
27 | 415.961 | 38.77 | 4.7829 | 40 | 1 | 0.25 | 35.86 | 17.63 | 89.23 | 0 | 25.8778 | 0.9343995
27 | 415.961 | 38.77 | 4.7829 | 40 | 1 | 0.25 | 35.86 | 17.63 | 89.23 | 0 | 26.89049 | 0.9369489
27 | 415.961 | 38.77 | 4.7829 | 40 | 1 | 0.25 | 35.86 | 17.63 | 89.23 | 0 | 27.90348 | 0.9368599
27 | 415.961 | 38.77 | 4.7829 | 40 | 1 | 0.25 | 35.86 | 17.63 | 89.23 | 0 | 28.91648 | 0.9367708
27 | 415.961 | 38.77 | 4.7829 | 40 | 1 | 0.25 | 35.86 | 17.63 | 89.23 | 0 | 29.89052 | 0.9366851
28 | 415.961 | 38.77 | 4.7829 | 40 | 1 | 0.25 | 35.82 | 19.75 | 94.3 | 0 | 0 | 0
28 | 415.961 | 38.77 | 4.7829 | 40 | 1 | 0.25 | 35.82 | 19.75 | 94.3 | 0 | 2.022294 | 0.03148441
28 | 415.961 | 38.77 | 4.7829 | 40 | 1 | 0.25 | 35.82 | 19.75 | 94.3 | 0 | 3.068085 | 0.08416288
28 | 415.961 | 38.77 | 4.7829 | 40 | 1 | 0.25 | 35.82 | 19.75 | 94.3 | 0 | 4.033486 | 0.1579566
28 | 415.961 | 38.77 | 4.7829 | 40 | 1 | 0.25 | 35.82 | 19.75 | 94.3 | 0 | 5.074959 | 0.2475748
28 | 415.961 | 38.77 | 4.7829 | 40 | 1 | 0.25 | 35.82 | 19.75 | 94.3 | 0 | 6.038509 | 0.3371998
28 | 415.961 | 38.77 | 4.7829 | 40 | 1 | 0.25 | 35.82 | 19.75 | 94.3 | 0 | 7.041329 | 0.4241828
28 | 415.961 | 38.77 | 4.7829 | 40 | 1 | 0.25 | 35.82 | 19.75 | 94.3 | 0 | 8.006422 | 0.5006151
28 | 415.961 | 38.77 | 4.7829 | 40 | 1 | 0.25 | 35.82 | 19.75 | 94.3 | 0 | 9.011401 | 0.5691283
28 | 415.961 | 38.77 | 4.7829 | 40 | 1 | 0.25 | 35.82 | 19.75 | 94.3 | 0 | 9.977727 | 0.6350064
28 | 415.961 | 38.77 | 4.7829 | 40 | 1 | 0.25 | 35.82 | 19.75 | 94.3 | 0 | 10.98486 | 0.6850497
28 | 415.961 | 38.77 | 4.7829 | 40 | 1 | 0.25 | 35.82 | 19.75 | 94.3 | 0 | 11.9147 | 0.7298228
28 | 415.961 | 38.77 | 4.7829 | 40 | 1 | 0.25 | 35.82 | 19.75 | 94.3 | 0 | 12.96172 | 0.7719471
28 | 415.961 | 38.77 | 4.7829 | 40 | 1 | 0.25 | 35.82 | 19.75 | 94.3 | 0 | 13.93206 | 0.803524
28 | 415.961 | 38.77 | 4.7829 | 40 | 1 | 0.25 | 35.82 | 19.75 | 94.3 | 0 | 14.94197 | 0.8298204
28 | 415.961 | 38.77 | 4.7829 | 40 | 1 | 0.25 | 35.82 | 19.75 | 94.3 | 0 | 15.9525 | 0.8508397
28 | 415.961 | 38.77 | 4.7829 | 40 | 1 | 0.25 | 35.82 | 19.75 | 94.3 | 0 | 16.92438 | 0.8692239
28 | 415.961 | 38.77 | 4.7829 | 40 | 1 | 0.25 | 35.82 | 19.75 | 94.3 | 0 | 17.93583 | 0.8823275
28 | 415.961 | 38.77 | 4.7829 | 40 | 1 | 0.25 | 35.82 | 19.75 | 94.3 | 0 | 18.90956 | 0.8848804
28 | 415.961 | 38.77 | 4.7829 | 40 | 1 | 0.25 | 35.82 | 19.75 | 94.3 | 0 | 19.92194 | 0.8900684
28 | 415.961 | 38.77 | 4.7829 | 40 | 1 | 0.25 | 35.82 | 19.75 | 94.3 | 0 | 20.89536 | 0.8952599
28 | 415.961 | 38.77 | 4.7829 | 40 | 1 | 0.25 | 35.82 | 19.75 | 94.3 | 0 | 21.90805 | 0.8978093
28 | 415.961 | 38.77 | 4.7829 | 40 | 1 | 0.25 | 35.82 | 19.75 | 94.3 | 0 | 22.88208 | 0.8977237
28 | 415.961 | 38.77 | 4.7829 | 40 | 1 | 0.25 | 35.82 | 19.75 | 94.3 | 0 | 23.89508 | 0.8976346
28 | 415.961 | 38.77 | 4.7829 | 40 | 1 | 0.25 | 35.82 | 19.75 | 94.3 | 0 | 24.90777 | 0.900184
28 | 415.961 | 38.77 | 4.7829 | 40 | 1 | 0.25 | 35.82 | 19.75 | 94.3 | 0 | 25.88181 | 0.9000983
28 | 415.961 | 38.77 | 4.7829 | 40 | 1 | 0.25 | 35.82 | 19.75 | 94.3 | 0 | 26.8948 | 0.9000093
28 | 415.961 | 38.77 | 4.7829 | 40 | 1 | 0.25 | 35.82 | 19.75 | 94.3 | 0 | 27.86884 | 0.8999236
28 | 415.961 | 38.77 | 4.7829 | 40 | 1 | 0.25 | 35.82 | 19.75 | 94.3 | 0 | 28.88215 | 0.8971959
28 | 415.961 | 38.77 | 4.7829 | 40 | 1 | 0.25 | 35.82 | 19.75 | 94.3 | 0 | 29.89453 | 0.9023839
29 | 415.961 | 38.77 | 4.7829 | 70 | 1 | 0.25 | 33.35 | 18.17 | 92.39 | 0 | 0 | 0
29 | 415.961 | 38.77 | 4.7829 | 70 | 1 | 0.25 | 33.35 | 18.17 | 92.39 | 0 | 2.063414 | 0.01301113
29 | 415.961 | 38.77 | 4.7829 | 70 | 1 | 0.25 | 33.35 | 18.17 | 92.39 | 0 | 3.073636 | 0.03666899
29 | 415.961 | 38.77 | 4.7829 | 70 | 1 | 0.25 | 33.35 | 18.17 | 92.39 | 0 | 4.07954 | 0.09726653
29 | 415.961 | 38.77 | 4.7829 | 70 | 1 | 0.25 | 33.35 | 18.17 | 92.39 | 0 | 5.046175 | 0.1605061
29 | 415.961 | 38.77 | 4.7829 | 70 | 1 | 0.25 | 33.35 | 18.17 | 92.39 | 0 | 6.049612 | 0.242212
29 | 415.961 | 38.77 | 4.7829 | 70 | 1 | 0.25 | 33.35 | 18.17 | 92.39 | 0 | 7.051507 | 0.3371107
29 | 415.961 | 38.77 | 4.7829 | 70 | 1 | 0.25 | 33.35 | 18.17 | 92.39 | 0 | 8.01629 | 0.4161815
29 | 415.961 | 38.77 | 4.7829 | 70 | 1 | 0.25 | 33.35 | 18.17 | 92.39 | 0 | 9.020653 | 0.4899718
29 | 415.961 | 38.77 | 4.7829 | 70 | 1 | 0.25 | 33.35 | 18.17 | 92.39 | 0 | 9.985437 | 0.5690426
29 | 415.961 | 38.77 | 4.7829 | 70 | 1 | 0.25 | 33.35 | 18.17 | 92.39 | 0 | 10.99227 | 0.6217245
29 | 415.961 | 38.77 | 4.7829 | 70 | 1 | 0.25 | 33.35 | 18.17 | 92.39 | 0 | 11.95983 | 0.6770484
29 | 415.961 | 38.77 | 4.7829 | 70 | 1 | 0.25 | 33.35 | 18.17 | 92.39 | 0 | 12.96696 | 0.7270917
29 | 415.961 | 38.77 | 4.7829 | 70 | 1 | 0.25 | 33.35 | 18.17 | 92.39 | 0 | 13.93576 | 0.7718614
29 | 415.961 | 38.77 | 4.7829 | 70 | 1 | 0.25 | 33.35 | 18.17 | 92.39 | 0 | 14.94351 | 0.8166277
29 | 415.961 | 38.77 | 4.7829 | 70 | 1 | 0.25 | 33.35 | 18.17 | 92.39 | 0 | 15.95219 | 0.8534783
29 | 415.961 | 38.77 | 4.7829 | 70 | 1 | 0.25 | 33.35 | 18.17 | 92.39 | 0 | 16.92345 | 0.8771395
29 | 415.961 | 38.77 | 4.7829 | 70 | 1 | 0.25 | 33.35 | 18.17 | 92.39 | 0 | 17.93398 | 0.8981588
29 | 415.961 | 38.77 | 4.7829 | 70 | 1 | 0.25 | 33.35 | 18.17 | 92.39 | 0 | 18.90648 | 0.9112659
29 | 415.961 | 38.77 | 4.7829 | 70 | 1 | 0.25 | 33.35 | 18.17 | 92.39 | 0 | 19.91793 | 0.9243696
29 | 415.961 | 38.77 | 4.7829 | 70 | 1 | 0.25 | 33.35 | 18.17 | 92.39 | 0 | 20.89166 | 0.9269225
29 | 415.961 | 38.77 | 4.7829 | 70 | 1 | 0.25 | 33.35 | 18.17 | 92.39 | 0 | 21.86508 | 0.9321139
29 | 415.961 | 38.77 | 4.7829 | 70 | 1 | 0.25 | 33.35 | 18.17 | 92.39 | 0 | 22.87808 | 0.9320248
29 | 415.961 | 38.77 | 4.7829 | 70 | 1 | 0.25 | 33.35 | 18.17 | 92.39 | 0 | 23.89107 | 0.9319357
29 | 415.961 | 38.77 | 4.7829 | 70 | 1 | 0.25 | 33.35 | 18.17 | 92.39 | 0 | 24.90376 | 0.9344852
29 | 415.961 | 38.77 | 4.7829 | 70 | 1 | 0.25 | 33.35 | 18.17 | 92.39 | 0 | 26.89079 | 0.9343104
29 | 415.961 | 38.77 | 4.7829 | 70 | 1 | 0.25 | 33.35 | 18.17 | 92.39 | 0 | 27.90348 | 0.9368599
29 | 415.961 | 38.77 | 4.7829 | 70 | 1 | 0.25 | 33.35 | 18.17 | 92.39 | 0 | 28.87721 | 0.9394127
29 | 415.961 | 38.77 | 4.7829 | 70 | 1 | 0.25 | 33.35 | 18.17 | 92.39 | 0 | 29.85156 | 0.9366885
30 | 376.409 | 146.01 | -0.0482 | 53.4 | 1 | 0.25 | 2.16 | 8.83 | 76.32 | 0 | 0 | 0
30 | 376.409 | 146.01 | -0.0482 | 53.4 | 1 | 0.25 | 2.16 | 8.83 | 76.32 | 0 | 0.251736 | 0.6687082
30 | 376.409 | 146.01 | -0.0482 | 53.4 | 1 | 0.25 | 2.16 | 8.83 | 76.32 | 0 | 0.7938529 | 0.7583182
30 | 376.409 | 146.01 | -0.0482 | 53.4 | 1 | 0.25 | 2.16 | 8.83 | 76.32 | 0 | 1.017124 | 0.7316508
30 | 376.409 | 146.01 | -0.0482 | 53.4 | 1 | 0.25 | 2.16 | 8.83 | 76.32 | 0 | 2.051248 | 0.7824602
30 | 376.409 | 146.01 | -0.0482 | 53.4 | 1 | 0.25 | 2.16 | 8.83 | 76.32 | 0 | 3.084186 | 0.8041949
30 | 376.409 | 146.01 | -0.0482 | 53.4 | 1 | 0.25 | 2.16 | 8.83 | 76.32 | 0 | 3.981125 | 0.7920183
30 | 376.409 | 146.01 | -0.0482 | 53.4 | 1 | 0.25 | 2.16 | 8.83 | 76.32 | 0 | 5.062295 | 0.8961284
30 | 376.409 | 146.01 | -0.0482 | 53.4 | 1 | 0.25 | 2.16 | 8.83 | 76.32 | 0 | 6.005193 | 0.9106006
30 | 376.409 | 146.01 | -0.0482 | 53.4 | 1 | 0.25 | 2.16 | 8.83 | 76.32 | 0 | 7.126194 | 0.8911398
30 | 376.409 | 146.01 | -0.0482 | 53.4 | 1 | 0.25 | 2.16 | 8.83 | 76.32 | 0 | 14.08071 | 0.8761209
30 | 376.409 | 146.01 | -0.0482 | 53.4 | 1 | 0.25 | 2.16 | 8.83 | 76.32 | 0 | 21.0375 | 0.9168287
30 | 376.409 | 146.01 | -0.0482 | 53.4 | 1 | 0.25 | 2.16 | 8.83 | 76.32 | 0 | 28.08235 | 0.916341
30 | 376.409 | 146.01 | -0.0482 | 53.4 | 1 | 0.25 | 2.16 | 8.83 | 76.32 | 0 | 35.08213 | 0.9110106
31 | 376.409 | 146.01 | -0.0482 | 53.4 | 1 | 0.25 | 45.5 | 8.93 | 77.15 | 0 | 0 | 0
31 | 376.409 | 146.01 | -0.0482 | 53.4 | 1 | 0.25 | 45.5 | 8.93 | 77.15 | 0 | 0.1747815 | 0.5191154
31 | 376.409 | 146.01 | -0.0482 | 53.4 | 1 | 0.25 | 45.5 | 8.93 | 77.15 | 0 | 0.3058677 | 0.5602711
31 | 376.409 | 146.01 | -0.0482 | 53.4 | 1 | 0.25 | 45.5 | 8.93 | 77.15 | 0 | 0.7865169 | 0.69288
31 | 376.409 | 146.01 | -0.0482 | 53.4 | 1 | 0.25 | 45.5 | 8.93 | 77.15 | 0 | 1.004994 | 0.7889156
31 | 376.409 | 146.01 | -0.0482 | 53.4 | 1 | 0.25 | 45.5 | 8.93 | 77.15 | 0 | 2.009988 | 0.7751285
31 | 376.409 | 146.01 | -0.0482 | 53.4 | 1 | 0.25 | 45.5 | 8.93 | 77.15 | 0 | 3.014981 | 0.841383
31 | 376.409 | 146.01 | -0.0482 | 53.4 | 1 | 0.25 | 45.5 | 8.93 | 77.15 | 0 | 4.019975 | 0.827596
31 | 376.409 | 146.01 | -0.0482 | 53.4 | 1 | 0.25 | 45.5 | 8.93 | 77.15 | 0 | 5.024969 | 0.9075719
31 | 376.409 | 146.01 | -0.0482 | 53.4 | 1 | 0.25 | 45.5 | 8.93 | 77.15 | 0 | 6.029963 | 0.9029324
31 | 376.409 | 146.01 | -0.0482 | 53.4 | 1 | 0.25 | 45.5 | 8.93 | 77.15 | 0 | 7.034956 | 0.9074405
31 | 376.409 | 146.01 | -0.0482 | 53.4 | 1 | 0.25 | 45.5 | 8.93 | 77.15 | 0 | 14.02622 | 0.8864016
31 | 376.409 | 146.01 | -0.0482 | 53.4 | 1 | 0.25 | 45.5 | 8.93 | 77.15 | 0 | 20.97378 | 0.9385464
31 | 376.409 | 146.01 | -0.0482 | 53.4 | 1 | 0.25 | 45.5 | 8.93 | 77.15 | 0 | 28.05243 | 0.9403708
31 | 376.409 | 146.01 | -0.0482 | 53.4 | 1 | 0.25 | 45.5 | 8.93 | 77.15 | 0 | 35.0437 | 0.9422009
32 | 664.907 | 90.46 | 9.11352 | 9.5 | 3 | 0.4104 | 75.21 | 32.42 | 82.4 | 0.02 | 0 | 0
32 | 664.907 | 90.46 | 9.11352 | 9.5 | 3 | 0.4104 | 75.21 | 32.42 | 82.4 | 0.02 | 0.3328165 | 0.002977854
32 | 664.907 | 90.46 | 9.11352 | 9.5 | 3 | 0.4104 | 75.21 | 32.42 | 82.4 | 0.02 | 1.01292 | 0.01199865
32 | 664.907 | 90.46 | 9.11352 | 9.5 | 3 | 0.4104 | 75.21 | 32.42 | 82.4 | 0.02 | 1.707494 | 0.02101548
32 | 664.907 | 90.46 | 9.11352 | 9.5 | 3 | 0.4104 | 75.21 | 32.42 | 82.4 | 0.02 | 2.387597 | 0.03924344
32 | 664.907 | 90.46 | 9.11352 | 9.5 | 3 | 0.4104 | 75.21 | 32.42 | 82.4 | 0.02 | 3.0677 | 0.06974762
32 | 664.907 | 90.46 | 9.11352 | 9.5 | 3 | 0.4104 | 75.21 | 32.42 | 82.4 | 0.02 | 3.733333 | 0.08491049
32 | 664.907 | 90.46 | 9.11352 | 9.5 | 3 | 0.4104 | 75.21 | 32.42 | 82.4 | 0.02 | 4.413437 | 0.1062075
32 | 664.907 | 90.46 | 9.11352 | 9.5 | 3 | 0.4104 | 75.21 | 32.42 | 82.4 | 0.02 | 5.09354 | 0.1428498
32 | 664.907 | 90.46 | 9.11352 | 9.5 | 3 | 0.4104 | 75.21 | 32.42 | 82.4 | 0.02 | 5.773643 | 0.2408731
32 | 664.907 | 90.46 | 9.11352 | 9.5 | 3 | 0.4104 | 75.21 | 32.42 | 82.4 | 0.02 | 6.453747 | 0.2928607
32 | 664.907 | 90.46 | 9.11352 | 9.5 | 3 | 0.4104 | 75.21 | 32.42 | 82.4 | 0.02 | 7.13385 | 0.4185055
32 | 664.907 | 90.46 | 9.11352 | 9.5 | 3 | 0.4104 | 75.21 | 32.42 | 82.4 | 0.02 | 7.799483 | 0.5165328
32 | 664.907 | 90.46 | 9.11352 | 9.5 | 3 | 0.4104 | 75.21 | 32.42 | 82.4 | 0.02 | 8.479587 | 0.7311802
32 | 664.907 | 90.46 | 9.11352 | 9.5 | 3 | 0.4104 | 75.21 | 32.42 | 82.4 | 0.02 | 9.15969 | 0.8414798
32 | 664.907 | 90.46 | 9.11352 | 9.5 | 3 | 0.4104 | 75.21 | 32.42 | 82.4 | 0.02 | 9.839793 | 0.9026745
32 | 664.907 | 90.46 | 9.11352 | 9.5 | 3 | 0.4104 | 75.21 | 32.42 | 82.4 | 0.02 | 10.53437 | 0.9423819
32 | 664.907 | 90.46 | 9.11352 | 9.5 | 3 | 0.4104 | 75.21 | 32.42 | 82.4 | 0.02 | 11.21447 | 0.9943694
33 | 664.907 | 90.46 | 9.11352 | 9.5 | 3 | 0.3811 | 85.41 | 32.42 | 81.1 | 0.02 | 0 | 0
33 | 664.907 | 90.46 | 9.11352 | 9.5 | 3 | 0.3811 | 85.41 | 32.42 | 81.1 | 0.02 | 0.3328165 | 0.002977854
33 | 664.907 | 90.46 | 9.11352 | 9.5 | 3 | 0.3811 | 85.41 | 32.42 | 81.1 | 0.02 | 1.02739 | 0.005856579
33 | 664.907 | 90.46 | 9.11352 | 9.5 | 3 | 0.3811 | 85.41 | 32.42 | 81.1 | 0.02 | 1.707494 | 0.01794643
33 | 664.907 | 90.46 | 9.11352 | 9.5 | 3 | 0.3811 | 85.41 | 32.42 | 81.1 | 0.02 | 2.387597 | 0.03617439
33 | 664.907 | 90.46 | 9.11352 | 9.5 | 3 | 0.3811 | 85.41 | 32.42 | 81.1 | 0.02 | 3.0677 | 0.06054045
33 | 664.907 | 90.46 | 9.11352 | 9.5 | 3 | 0.3811 | 85.41 | 32.42 | 81.1 | 0.02 | 3.733333 | 0.07570332
33 | 664.907 | 90.46 | 9.11352 | 9.5 | 3 | 0.3811 | 85.41 | 32.42 | 81.1 | 0.02 | 4.413437 | 0.09700034
33 | 664.907 | 90.46 | 9.11352 | 9.5 | 3 | 0.3811 | 85.41 | 32.42 | 81.1 | 0.02 | 5.09354 | 0.1520569
33 | 664.907 | 90.46 | 9.11352 | 9.5 | 3 | 0.3811 | 85.41 | 32.42 | 81.1 | 0.02 | 5.759173 | 0.2623605
33 | 664.907 | 90.46 | 9.11352 | 9.5 | 3 | 0.3811 | 85.41 | 32.42 | 81.1 | 0.02 | 6.468217 | 0.3143401
33 | 664.907 | 90.46 | 9.11352 | 9.5 | 3 | 0.3811 | 85.41 | 32.42 | 81.1 | 0.02 | 7.13385 | 0.4553342
33 | 664.907 | 90.46 | 9.11352 | 9.5 | 3 | 0.3811 | 85.41 | 32.42 | 81.1 | 0.02 | 7.813953 | 0.5318741
33 | 664.907 | 90.46 | 9.11352 | 9.5 | 3 | 0.3811 | 85.41 | 32.42 | 81.1 | 0.02 | 8.494057 | 0.715831
33 | 664.907 | 90.46 | 9.11352 | 9.5 | 3 | 0.3811 | 85.41 | 32.42 | 81.1 | 0.02 | 9.17416 | 0.8476139
33 | 664.907 | 90.46 | 9.11352 | 9.5 | 3 | 0.3811 | 85.41 | 32.42 | 81.1 | 0.02 | 9.839793 | 0.8873292
33 | 664.907 | 90.46 | 9.11352 | 9.5 | 3 | 0.3811 | 85.41 | 32.42 | 81.1 | 0.02 | 10.53437 | 0.9239676
33 | 664.907 | 90.46 | 9.11352 | 9.5 | 3 | 0.3811 | 85.41 | 32.42 | 81.1 | 0.02 | 11.21447 | 0.9636789
34 | 664.907 | 90.46 | 9.11352 | 9.5 | 3 | 0.4382 | 84.12 | 38.42 | 89.62 | 0.02 | 0 | 0
34 | 664.907 | 90.46 | 9.11352 | 9.5 | 3 | 0.4382 | 84.12 | 38.42 | 89.62 | 0.02 | 0.3617571 | 0.002969924
34 | 664.907 | 90.46 | 9.11352 | 9.5 | 3 | 0.4382 | 84.12 | 38.42 | 89.62 | 0.02 | 1.01292 | 0.005860544
34 | 664.907 | 90.46 | 9.11352 | 9.5 | 3 | 0.4382 | 84.12 | 38.42 | 89.62 | 0.02 | 1.707494 | 0.02408454
34 | 664.907 | 90.46 | 9.11352 | 9.5 | 3 | 0.4382 | 84.12 | 38.42 | 89.62 | 0.02 | 2.387597 | 0.04538155
34 | 664.907 | 90.46 | 9.11352 | 9.5 | 3 | 0.4382 | 84.12 | 38.42 | 89.62 | 0.02 | 3.0677 | 0.06974762
34 | 664.907 | 90.46 | 9.11352 | 9.5 | 3 | 0.4382 | 84.12 | 38.42 | 89.62 | 0.02 | 3.733333 | 0.08797954
34 | 664.907 | 90.46 | 9.11352 | 9.5 | 3 | 0.4382 | 84.12 | 38.42 | 89.62 | 0.02 | 4.413437 | 0.1215528
34 | 664.907 | 90.46 | 9.11352 | 9.5 | 3 | 0.4382 | 84.12 | 38.42 | 89.62 | 0.02 | 5.09354 | 0.1674022
34 | 664.907 | 90.46 | 9.11352 | 9.5 | 3 | 0.4382 | 84.12 | 38.42 | 89.62 | 0.02 | 5.773643 | 0.2869089
34 | 664.907 | 90.46 | 9.11352 | 9.5 | 3 | 0.4382 | 84.12 | 38.42 | 89.62 | 0.02 | 6.453747 | 0.3573108
34 | 664.907 | 90.46 | 9.11352 | 9.5 | 3 | 0.4382 | 84.12 | 38.42 | 89.62 | 0.02 | 7.13385 | 0.4890938
34 | 664.907 | 90.46 | 9.11352 | 9.5 | 3 | 0.4382 | 84.12 | 38.42 | 89.62 | 0.02 | 7.799483 | 0.5594996
34 | 664.907 | 90.46 | 9.11352 | 9.5 | 3 | 0.4382 | 84.12 | 38.42 | 89.62 | 0.02 | 8.494057 | 0.7465215
34 | 664.907 | 90.46 | 9.11352 | 9.5 | 3 | 0.4382 | 84.12 | 38.42 | 89.62 | 0.02 | 9.17416 | 0.8660283
34 | 664.907 | 90.46 | 9.11352 | 9.5 | 3 | 0.4382 | 84.12 | 38.42 | 89.62 | 0.02 | 9.854264 | 0.9057396
34 | 664.907 | 90.46 | 9.11352 | 9.5 | 3 | 0.4382 | 84.12 | 38.42 | 89.62 | 0.02 | 10.53437 | 0.94852
34 | 664.907 | 90.46 | 9.11352 | 9.5 | 3 | 0.4382 | 84.12 | 38.42 | 89.62 | 0.02 | 11.21447 | 0.9974385
35 | 914.187 | 195.43 | 6.1806 | 80 | 1 | 0.01 | 1.153 | 0.269901 | 27.26 | 0 | 0 | 0
35 | 914.187 | 195.43 | 6.1806 | 80 | 1 | 0.01 | 1.153 | 0.269901 | 27.26 | 0 | 1 | 0.25625
35 | 914.187 | 195.43 | 6.1806 | 80 | 1 | 0.01 | 1.153 | 0.269901 | 27.26 | 0 | 2.942097 | 0.478968
35 | 914.187 | 195.43 | 6.1806 | 80 | 1 | 0.01 | 1.153 | 0.269901 | 27.26 | 0 | 7.073552 | 0.6106488
35 | 914.187 | 195.43 | 6.1806 | 80 | 1 | 0.01 | 1.153 | 0.269901 | 27.26 | 0 | 10.17214 | 0.7464658
35 | 914.187 | 195.43 | 6.1806 | 80 | 1 | 0.01 | 1.153 | 0.269901 | 27.26 | 0 | 13.95931 | 0.9240626
35 | 914.187 | 195.43 | 6.1806 | 80 | 1 | 0.01 | 1.153 | 0.269901 | 27.26 | 0 | 21.01721 | 0.9243305
35 | 914.187 | 195.43 | 6.1806 | 80 | 1 | 0.01 | 1.153 | 0.269901 | 27.26 | 0 | 29.9687 | 0.9893884
36 | 914.187 | 195.43 | 6.1806 | 215 | 5.67 | 0.01 | 1.192 | 0.5059406 | 51.1 | 0 | 0 | 0
36 | 914.187 | 195.43 | 6.1806 | 215 | 5.67 | 0.01 | 1.192 | 0.5059406 | 51.1 | 0 | 0.3389831 | 0.2583333
36 | 914.187 | 195.43 | 6.1806 | 215 | 5.67 | 0.01 | 1.192 | 0.5059406 | 51.1 | 0 | 1.016949 | 0.4354167
36 | 914.187 | 195.43 | 6.1806 | 215 | 5.67 | 0.01 | 1.192 | 0.5059406 | 51.1 | 0 | 5.007825 | 0.4957479
36 | 914.187 | 195.43 | 6.1806 | 215 | 5.67 | 0.01 | 1.192 | 0.5059406 | 51.1 | 0 | 10 | 0.5042881
36 | 914.187 | 195.43 | 6.1806 | 215 | 5.67 | 0.01 | 1.192 | 0.5059406 | 51.1 | 0 | 21.01721 | 0.5339338
36 | 914.187 | 195.43 | 6.1806 | 215 | 5.67 | 0.01 | 1.192 | 0.5059406 | 51.1 | 0 | 30.14085 | 0.5760338
36 | 914.187 | 195.43 | 6.1806 | 215 | 5.67 | 0.01 | 1.192 | 0.5059406 | 51.1 | 0 | 45.11737 | 0.6663726
36 | 914.187 | 195.43 | 6.1806 | 215 | 5.67 | 0.01 | 1.192 | 0.5059406 | 51.1 | 0 | 60.0939 | 0.7170455
36 | 914.187 | 195.43 | 6.1806 | 215 | 5.67 | 0.01 | 1.192 | 0.5059406 | 51.1 | 0 | 75.07042 | 0.8407872
36 | 914.187 | 195.43 | 6.1806 | 215 | 5.67 | 0.01 | 1.192 | 0.5059406 | 51.1 | 0 | 90.04695 | 0.8831094
36 | 914.187 | 195.43 | 6.1806 | 215 | 5.67 | 0.01 | 1.192 | 0.5059406 | 51.1 | 0 | 120 | 0.9740167
37 | 381.379 | 77.98 | 3.51392 | 20 | 3 | 0.1 | 3.75 | 7.81 | 85.04 | 0.5 | 0 | 0
37 | 381.379 | 77.98 | 3.51392 | 20 | 3 | 0.1 | 3.75 | 7.81 | 85.04 | 0.5 | 0.9953344 | 0.2754717
37 | 381.379 | 77.98 | 3.51392 | 20 | 3 | 0.1 | 3.75 | 7.81 | 85.04 | 0.5 | 1.990669 | 0.3830189
37 | 381.379 | 77.98 | 3.51392 | 20 | 3 | 0.1 | 3.75 | 7.81 | 85.04 | 0.5 | 3.981337 | 0.5490566
37 | 381.379 | 77.98 | 3.51392 | 20 | 3 | 0.1 | 3.75 | 7.81 | 85.04 | 0.5 | 7.091757 | 0.7509434
37 | 381.379 | 77.98 | 3.51392 | 20 | 3 | 0.1 | 3.75 | 7.81 | 85.04 | 0.5 | 12.06843 | 0.8811321
37 | 381.379 | 77.98 | 3.51392 | 20 | 3 | 0.1 | 3.75 | 7.81 | 85.04 | 0.5 | 21.02644 | 0.9339623
37 | 381.379 | 77.98 | 3.51392 | 20 | 3 | 0.1 | 3.75 | 7.81 | 85.04 | 0.5 | 28.98911 | 0.9566038
37 | 381.379 | 77.98 | 3.51392 | 20 | 3 | 0.1 | 3.75 | 7.81 | 85.04 | 0.5 | 36.95179 | 0.9584906
37 | 381.379 | 77.98 | 3.51392 | 20 | 3 | 0.1 | 3.75 | 7.81 | 85.04 | 0.5 | 59.9689 | 0.9735849
37 | 381.379 | 77.98 | 3.51392 | 20 | 3 | 0.1 | 3.75 | 7.81 | 85.04 | 0.5 | 75.02333 | 0.9792453
38 | 381.379 | 77.98 | 3.51392 | 20 | 3 | 0.1 | 49.56 | 8.31 | 92.48 | 0.5 | 0 | 0
38 | 381.379 | 77.98 | 3.51392 | 20 | 3 | 0.1 | 49.56 | 8.31 | 92.48 | 0.5 | 0.9953344 | 0.1962264
38 | 381.379 | 77.98 | 3.51392 | 20 | 3 | 0.1 | 49.56 | 8.31 | 92.48 | 0.5 | 1.990669 | 0.2018868
38 | 381.379 | 77.98 | 3.51392 | 20 | 3 | 0.1 | 49.56 | 8.31 | 92.48 | 0.5 | 3.981337 | 0.2339623
38 | 381.379 | 77.98 | 3.51392 | 20 | 3 | 0.1 | 49.56 | 8.31 | 92.48 | 0.5 | 6.967341 | 0.290566
38 | 381.379 | 77.98 | 3.51392 | 20 | 3 | 0.1 | 49.56 | 8.31 | 92.48 | 0.5 | 11.94401 | 0.3754717
38 | 381.379 | 77.98 | 3.51392 | 20 | 3 | 0.1 | 49.56 | 8.31 | 92.48 | 0.5 | 20.90202 | 0.4754717
38 | 381.379 | 77.98 | 3.51392 | 20 | 3 | 0.1 | 49.56 | 8.31 | 92.48 | 0.5 | 28.98911 | 0.5924528
38 | 381.379 | 77.98 | 3.51392 | 20 | 3 | 0.1 | 49.56 | 8.31 | 92.48 | 0.5 | 36.95179 | 0.6943396
38 | 381.379 | 77.98 | 3.51392 | 20 | 3 | 0.1 | 49.56 | 8.31 | 92.48 | 0.5 | 59.9689 | 0.7660377
38 | 381.379 | 77.98 | 3.51392 | 20 | 3 | 0.1 | 49.56 | 8.31 | 92.48 | 0.5 | 75.02333 | 0.8056604
39 | 312.453 | 37.3 | 3.8826 | 20 | 3 | 0.13625 | 2.95 | 11.12 | 83.71 | 0.1 | 0 | 0
39 | 312.453 | 37.3 | 3.8826 | 20 | 3 | 0.13625 | 2.95 | 11.12 | 83.71 | 0.1 | 1.936376 | 0.1754707
39 | 312.453 | 37.3 | 3.8826 | 20 | 3 | 0.13625 | 2.95 | 11.12 | 83.71 | 0.1 | 3.872752 | 0.2019618
39 | 312.453 | 37.3 | 3.8826 | 20 | 3 | 0.13625 | 2.95 | 11.12 | 83.71 | 0.1 | 8.02213 | 0.2528975
39 | 312.453 | 37.3 | 3.8826 | 20 | 3 | 0.13625 | 2.95 | 11.12 | 83.71 | 0.1 | 15.07607 | 0.303774
39 | 312.453 | 37.3 | 3.8826 | 20 | 3 | 0.13625 | 2.95 | 11.12 | 83.71 | 0.1 | 19.91701 | 0.3036752
39 | 312.453 | 37.3 | 3.8826 | 20 | 3 | 0.13625 | 2.95 | 11.12 | 83.71 | 0.1 | 21.9917 | 0.3505716
39 | 312.453 | 37.3 | 3.8826 | 20 | 3 | 0.13625 | 2.95 | 11.12 | 83.71 | 0.1 | 29.18396 | 0.4892003
39 | 312.453 | 37.3 | 3.8826 | 20 | 3 | 0.13625 | 2.95 | 11.12 | 83.71 | 0.1 | 35.96127 | 0.5911028
39 | 312.453 | 37.3 | 3.8826 | 20 | 3 | 0.13625 | 2.95 | 11.12 | 83.71 | 0.1 | 42.04703 | 0.7052643
39 | 312.453 | 37.3 | 3.8826 | 20 | 3 | 0.13625 | 2.95 | 11.12 | 83.71 | 0.1 | 48.96266 | 0.8398171
39 | 312.453 | 37.3 | 3.8826 | 20 | 3 | 0.13625 | 2.95 | 11.12 | 83.71 | 0.1 | 56.0166 | 0.929469
39 | 312.453 | 37.3 | 3.8826 | 20 | 3 | 0.13625 | 2.95 | 11.12 | 83.71 | 0.1 | 63.07054 | 0.9885088
39 | 312.453 | 37.3 | 3.8826 | 20 | 3 | 0.13625 | 2.95 | 11.12 | 83.71 | 0.1 | 69.98617 | 0.9965309
39 | 312.453 | 37.3 | 3.8826 | 20 | 3 | 0.13625 | 2.95 | 11.12 | 83.71 | 0.1 | 76.9018 | 0.9984306
39 | 312.453 | 37.3 | 3.8826 | 20 | 3 | 0.13625 | 2.95 | 11.12 | 83.71 | 0.1 | 83.95574 | 0.9982866
39 | 312.453 | 37.3 | 3.8826 | 20 | 3 | 0.13625 | 2.95 | 11.12 | 83.71 | 0.1 | 90.04149 | 0.9981624
40 | 332.875 | 23.55 | 3.0783 | 10 | 1 | 0.04 | 12.72 | 2.96 | 77.89 | 0 | 0 | 0
40 | 332.875 | 23.55 | 3.0783 | 10 | 1 | 0.04 | 12.72 | 2.96 | 77.89 | 0 | 0.3465586 | 0.01724138
40 | 332.875 | 23.55 | 3.0783 | 10 | 1 | 0.04 | 12.72 | 2.96 | 77.89 | 0 | 0.4315105 | 0.04094828
40 | 332.875 | 23.55 | 3.0783 | 10 | 1 | 0.04 | 12.72 | 2.96 | 77.89 | 0 | 0.517025 | 0.05818966
40 | 332.875 | 23.55 | 3.0783 | 10 | 1 | 0.04 | 12.72 | 2.96 | 77.89 | 0 | 1.12144 | 0.112069
40 | 332.875 | 23.55 | 3.0783 | 10 | 1 | 0.04 | 12.72 | 2.96 | 77.89 | 0 | 2.074851 | 0.1551724
40 | 332.875 | 23.55 | 3.0783 | 10 | 1 | 0.04 | 12.72 | 2.96 | 77.89 | 0 | 2.939747 | 0.2155172
40 | 332.875 | 23.55 | 3.0783 | 10 | 1 | 0.04 | 12.72 | 2.96 | 77.89 | 0 | 3.979048 | 0.2715517
40 | 332.875 | 23.55 | 3.0783 | 10 | 1 | 0.04 | 12.72 | 2.96 | 77.89 | 0 | 5.018537 | 0.325431
40 | 332.875 | 23.55 | 3.0783 | 10 | 1 | 0.04 | 12.72 | 2.96 | 77.89 | 0 | 7.017063 | 0.3577586
40 | 332.875 | 23.55 | 3.0783 | 10 | 1 | 0.04 | 12.72 | 2.96 | 77.89 | 0 | 7.969911 | 0.4073276
40 | 332.875 | 23.55 | 3.0783 | 10 | 1 | 0.04 | 12.72 | 2.96 | 77.89 | 0 | 9.968624 | 0.4375
40 | 332.875 | 23.55 | 3.0783 | 10 | 1 | 0.04 | 12.72 | 2.96 | 77.89 | 0 | 14.9234 | 0.4956897
40 | 332.875 | 23.55 | 3.0783 | 10 | 1 | 0.04 | 12.72 | 2.96 | 77.89 | 0 | 19.87911 | 0.5431034
40 | 332.875 | 23.55 | 3.0783 | 10 | 1 | 0.04 | 12.72 | 2.96 | 77.89 | 0 | 24.92447 | 0.5603448
40 | 332.875 | 23.55 | 3.0783 | 10 | 1 | 0.04 | 12.72 | 2.96 | 77.89 | 0 | 29.88018 | 0.6077586
40 | 332.875 | 23.55 | 3.0783 | 10 | 1 | 0.04 | 12.72 | 2.96 | 77.89 | 0 | 34.92535 | 0.6271552
40 | 332.875 | 23.55 | 3.0783 | 10 | 1 | 0.04 | 12.72 | 2.96 | 77.89 | 0 | 39.87769 | 0.7133621
40 | 332.875 | 23.55 | 3.0783 | 10 | 1 | 0.04 | 12.72 | 2.96 | 77.89 | 0 | 44.83377 | 0.7564655
40 | 332.875 | 23.55 | 3.0783 | 10 | 1 | 0.04 | 12.72 | 2.96 | 77.89 | 0 | 49.8765 | 0.8038793
40 | 332.875 | 23.55 | 3.0783 | 10 | 1 | 0.04 | 12.72 | 2.96 | 77.89 | 0 | 54.91867 | 0.8577586
40 | 332.875 | 23.55 | 3.0783 | 10 | 1 | 0.04 | 12.72 | 2.96 | 77.89 | 0 | 59.96309 | 0.8857759
41 | 296.414 | 23.55 | 2.6565 | 10 | 1 | 0.04 | 29.83 | 2.9 | 76.62 | 0 | 0 | 0
41 | 296.414 | 23.55 | 2.6565 | 10 | 1 | 0.04 | 29.83 | 2.9 | 76.62 | 0 | 0.336807 | 0.1293103
41 | 296.414 | 23.55 | 2.6565 | 10 | 1 | 0.04 | 29.83 | 2.9 | 76.62 | 0 | 0.9382213 | 0.2176724
41 | 296.414 | 23.55 | 2.6565 | 10 | 1 | 0.04 | 29.83 | 2.9 | 76.62 | 0 | 1.802555 | 0.2844828
41 | 296.414 | 23.55 | 2.6565 | 10 | 1 | 0.04 | 29.83 | 2.9 | 76.62 | 0 | 3.011385 | 0.3922414
41 | 296.414 | 23.55 | 2.6565 | 10 | 1 | 0.04 | 29.83 | 2.9 | 76.62 | 0 | 3.95992 | 0.4913793
41 | 296.414 | 23.55 | 2.6565 | 10 | 1 | 0.04 | 29.83 | 2.9 | 76.62 | 0 | 4.998283 | 0.5581897
41 | 296.414 | 23.55 | 2.6565 | 10 | 1 | 0.04 | 29.83 | 2.9 | 76.62 | 0 | 6.814153 | 0.6896552
41 | 296.414 | 23.55 | 2.6565 | 10 | 1 | 0.04 | 29.83 | 2.9 | 76.62 | 0 | 7.853454 | 0.7456897
41 | 296.414 | 23.55 | 2.6565 | 10 | 1 | 0.04 | 29.83 | 2.9 | 76.62 | 0 | 9.849542 | 0.8060345
41 | 296.414 | 23.55 | 2.6565 | 10 | 1 | 0.04 | 29.83 | 2.9 | 76.62 | 0 | 14.80807 | 0.8211207
41 | 296.414 | 23.55 | 2.6565 | 10 | 1 | 0.04 | 29.83 | 2.9 | 76.62 | 0 | 19.94044 | 0.8383621
41 | 296.414 | 23.55 | 2.6565 | 10 | 1 | 0.04 | 29.83 | 2.9 | 76.62 | 0 | 25.07187 | 0.8663793
41 | 296.414 | 23.55 | 2.6565 | 10 | 1 | 0.04 | 29.83 | 2.9 | 76.62 | 0 | 29.94244 | 0.8922414
41 | 296.414 | 23.55 | 2.6565 | 10 | 1 | 0.04 | 29.83 | 2.9 | 76.62 | 0 | 34.81377 | 0.9094828
42 | 296.414 | 23.55 | 2.6565 | 10 | 1 | 0.04 | 15.26 | 3.18 | 83.69 | 0 | 0 | 0
42 | 296.414 | 23.55 | 2.6565 | 10 | 1 | 0.04 | 15.26 | 3.18 | 83.69 | 0 | 0.3403701 | 0.08836207
42 | 296.414 | 23.55 | 2.6565 | 10 | 1 | 0.04 | 15.26 | 3.18 | 83.69 | 0 | 0.3379322 | 0.1163793
42 | 296.414 | 23.55 | 2.6565 | 10 | 1 | 0.04 | 15.26 | 3.18 | 83.69 | 0 | 1.026361 | 0.2047414
42 | 296.414 | 23.55 | 2.6565 | 10 | 1 | 0.04 | 15.26 | 3.18 | 83.69 | 0 | 2.065475 | 0.262931
42 | 296.414 | 23.55 | 2.6565 | 10 | 1 | 0.04 | 15.26 | 3.18 | 83.69 | 0 | 2.932059 | 0.3038793
42 | 296.414 | 23.55 | 2.6565 | 10 | 1 | 0.04 | 15.26 | 3.18 | 83.69 | 0 | 3.972485 | 0.3469828
42 | 296.414 | 23.55 | 2.6565 | 10 | 1 | 0.04 | 15.26 | 3.18 | 83.69 | 0 | 5.011786 | 0.4030172
42 | 296.414 | 23.55 | 2.6565 | 10 | 1 | 0.04 | 15.26 | 3.18 | 83.69 | 0 | 6.826718 | 0.5452586
42 | 296.414 | 23.55 | 2.6565 | 10 | 1 | 0.04 | 15.26 | 3.18 | 83.69 | 0 | 7.955846 | 0.5689655
42 | 296.414 | 23.55 | 2.6565 | 10 | 1 | 0.04 | 15.26 | 3.18 | 83.69 | 0 | 10.04251 | 0.5883621
42 | 296.414 | 23.55 | 2.6565 | 10 | 1 | 0.04 | 15.26 | 3.18 | 83.69 | 0 | 14.82645 | 0.6099138
42 | 296.414 | 23.55 | 2.6565 | 10 | 1 | 0.04 | 15.26 | 3.18 | 83.69 | 0 | 19.87236 | 0.6206897
42 | 296.414 | 23.55 | 2.6565 | 10 | 1 | 0.04 | 15.26 | 3.18 | 83.69 | 0 | 24.83183 | 0.625
42 | 296.414 | 23.55 | 2.6565 | 10 | 1 | 0.04 | 15.26 | 3.18 | 83.69 | 0 | 29.87268 | 0.6939655
42 | 296.414 | 23.55 | 2.6565 | 10 | 1 | 0.04 | 15.26 | 3.18 | 83.69 | 0 | 34.74119 | 0.7435345
42 | 296.414 | 23.55 | 2.6565 | 10 | 1 | 0.04 | 15.26 | 3.18 | 83.69 | 0 | 39.95795 | 0.7909483
42 | 296.414 | 23.55 | 2.6565 | 10 | 1 | 0.04 | 15.26 | 3.18 | 83.69 | 0 | 44.82759 | 0.8275862
42 | 296.414 | 23.55 | 2.6565 | 10 | 1 | 0.04 | 15.26 | 3.18 | 83.69 | 0 | 49.87144 | 0.862069
43 | 410.493 | 64.16 | 3.59042 | 95.5 | 3 | 0.5 | 43.34 | 24.3 | 72.8 | 0 | 0 | 0
43 | 410.493 | 64.16 | 3.59042 | 95.5 | 3 | 0.5 | 43.34 | 24.3 | 72.8 | 0 | 0.9349131 | 0.04983715
43 | 410.493 | 64.16 | 3.59042 | 95.5 | 3 | 0.5 | 43.34 | 24.3 | 72.8 | 0 | 2.986285 | 0.07693174
43 | 410.493 | 64.16 | 3.59042 | 95.5 | 3 | 0.5 | 43.34 | 24.3 | 72.8 | 0 | 7.026778 | 0.1288569
43 | 410.493 | 64.16 | 3.59042 | 95.5 | 3 | 0.5 | 43.34 | 24.3 | 72.8 | 0 | 10.01039 | 0.1649689
43 | 410.493 | 64.16 | 3.59042 | 95.5 | 3 | 0.5 | 43.34 | 24.3 | 72.8 | 0 | 14.05877 | 0.3438777
43 | 410.493 | 64.16 | 3.59042 | 95.5 | 3 | 0.5 | 43.34 | 24.3 | 72.8 | 0 | 17.10392 | 0.370916
43 | 410.493 | 64.16 | 3.59042 | 95.5 | 3 | 0.5 | 43.34 | 24.3 | 72.8 | 0 | 21.02076 | 0.4319185
43 | 410.493 | 64.16 | 3.59042 | 95.5 | 3 | 0.5 | 43.34 | 24.3 | 72.8 | 0 | 24.07676 | 0.6335593
43 | 410.493 | 64.16 | 3.59042 | 95.5 | 3 | 0.5 | 43.34 | 24.3 | 72.8 | 0 | 28.065 | 0.8442175
43 | 410.493 | 64.16 | 3.59042 | 95.5 | 3 | 0.5 | 43.34 | 24.3 | 72.8 | 0 | 32.04676 | 0.9505678
43 | 410.493 | 64.16 | 3.59042 | 95.5 | 3 | 0.5 | 43.34 | 24.3 | 72.8 | 0 | 35.15544 | 1.000278
43 | 410.493 | 64.16 | 3.59042 | 95.5 | 3 | 0.5 | 43.34 | 24.3 | 72.8 | 0 | 40.12479 | 1.006799
44 | 410.493 | 64.16 | 3.59042 | 95.5 | 3 | 0.5 | 57.49 | 23.9 | 73.4 | 0 | 0 | 0
44 | 410.493 | 64.16 | 3.59042 | 95.5 | 3 | 0.5 | 57.49 | 23.9 | 73.4 | 0 | 0.9326596 | 0.0135561
44 | 410.493 | 64.16 | 3.59042 | 95.5 | 3 | 0.5 | 57.49 | 23.9 | 73.4 | 0 | 3.044876 | 0.02023908
44 | 410.493 | 64.16 | 3.59042 | 95.5 | 3 | 0.5 | 57.49 | 23.9 | 73.4 | 0 | 7.021426 | 0.04268939
44 | 410.493 | 64.16 | 3.59042 | 95.5 | 3 | 0.5 | 57.49 | 23.9 | 73.4 | 0 | 10.00518 | 0.081069
44 | 410.493 | 64.16 | 3.59042 | 95.5 | 3 | 0.5 | 57.49 | 23.9 | 73.4 | 0 | 14.04708 | 0.1556698
44 | 410.493 | 64.16 | 3.59042 | 95.5 | 3 | 0.5 | 57.49 | 23.9 | 73.4 | 0 | 17.03055 | 0.1895143
44 | 410.493 | 64.16 | 3.59042 | 95.5 | 3 | 0.5 | 57.49 | 23.9 | 73.4 | 0 | 21.07132 | 0.2459745
44 | 410.493 | 64.16 | 3.59042 | 95.5 | 3 | 0.5 | 57.49 | 23.9 | 73.4 | 0 | 23.93606 | 0.3682611
44 | 410.493 | 64.16 | 3.59042 | 95.5 | 3 | 0.5 | 57.49 | 23.9 | 73.4 | 0 | 28.05275 | 0.6469393
44 | 410.493 | 64.16 | 3.59042 | 95.5 | 3 | 0.5 | 57.49 | 23.9 | 73.4 | 0 | 32.10662 | 0.9142832
44 | 410.493 | 64.16 | 3.59042 | 95.5 | 3 | 0.5 | 57.49 | 23.9 | 73.4 | 0 | 35.09276 | 0.9912114
44 | 410.493 | 64.16 | 3.59042 | 95.5 | 3 | 0.5 | 57.49 | 23.9 | 73.4 | 0 | 40.18704 | 1.009063
45 | 430.541 | 93.06 | 2.7168 | 31 | 1 | 0.1 | 2.87 | 7.715455 | 84.87 | 0.15 | 0 | 0
45 | 430.541 | 93.06 | 2.7168 | 31 | 1 | 0.1 | 2.87 | 7.715455 | 84.87 | 0.15 | 0.1067797 | 0.09161017
45 | 430.541 | 93.06 | 2.7168 | 31 | 1 | 0.1 | 2.87 | 7.715455 | 84.87 | 0.15 | 0.1779661 | 0.1790678
45 | 430.541 | 93.06 | 2.7168 | 31 | 1 | 0.1 | 2.87 | 7.715455 | 84.87 | 0.15 | 0.5101695 | 0.2767867
45 | 430.541 | 93.06 | 2.7168 | 31 | 1 | 0.1 | 2.87 | 7.715455 | 84.87 | 0.15 | 1.008475 | 0.3827401
45 | 430.541 | 93.06 | 2.7168 | 31 | 1 | 0.1 | 2.87 | 7.715455 | 84.87 | 0.15 | 2.016949 | 0.5300565
45 | 430.541 | 93.06 | 2.7168 | 31 | 1 | 0.1 | 2.87 | 7.715455 | 84.87 | 0.15 | 3.013559 | 0.6482133
45 | 430.541 | 93.06 | 2.7168 | 31 | 1 | 0.1 | 2.87 | 7.715455 | 84.87 | 0.15 | 4.010169 | 0.7517867
45 | 430.541 | 93.06 | 2.7168 | 31 | 1 | 0.1 | 2.87 | 7.715455 | 84.87 | 0.15 | 5.018644 | 0.8199364
45 | 430.541 | 93.06 | 2.7168 | 31 | 1 | 0.1 | 2.87 | 7.715455 | 84.87 | 0.15 | 6.015254 | 0.8651766
45 | 430.541 | 93.06 | 2.7168 | 31 | 1 | 0.1 | 2.87 | 7.715455 | 84.87 | 0.15 | 7.035593 | 0.8937359
46 | 532.569 | 172.06 | 2.24154 | 5.1 | 1 | 0.2 | 13.8 | 7.6 | 45.6 | 0 | 0 | 0
46 | 532.569 | 172.06 | 2.24154 | 5.1 | 1 | 0.2 | 13.8 | 7.6 | 45.6 | 0 | 0.1970443 | 0.03217822
46 | 532.569 | 172.06 | 2.24154 | 5.1 | 1 | 0.2 | 13.8 | 7.6 | 45.6 | 0 | 0.3448276 | 0.07920792
46 | 532.569 | 172.06 | 2.24154 | 5.1 | 1 | 0.2 | 13.8 | 7.6 | 45.6 | 0 | 0.9852217 | 0.1361386
46 | 532.569 | 172.06 | 2.24154 | 5.1 | 1 | 0.2 | 13.8 | 7.6 | 45.6 | 0 | 2.019704 | 0.2054455
46 | 532.569 | 172.06 | 2.24154 | 5.1 | 1 | 0.2 | 13.8 | 7.6 | 45.6 | 0 | 3.004926 | 0.2970297
46 | 532.569 | 172.06 | 2.24154 | 5.1 | 1 | 0.2 | 13.8 | 7.6 | 45.6 | 0 | 3.990148 | 0.3415842
46 | 532.569 | 172.06 | 2.24154 | 5.1 | 1 | 0.2 | 13.8 | 7.6 | 45.6 | 0 | 5.024631 | 0.3787129
46 | 532.569 | 172.06 | 2.24154 | 5.1 | 1 | 0.2 | 13.8 | 7.6 | 45.6 | 0 | 5.960591 | 0.4133663
46 | 532.569 | 172.06 | 2.24154 | 5.1 | 1 | 0.2 | 13.8 | 7.6 | 45.6 | 0 | 6.995074 | 0.4455446
46 | 532.569 | 172.06 | 2.24154 | 5.1 | 1 | 0.2 | 13.8 | 7.6 | 45.6 | 0 | 8.029557 | 0.4826733
46 | 532.569 | 172.06 | 2.24154 | 5.1 | 1 | 0.2 | 13.8 | 7.6 | 45.6 | 0 | 10 | 0.5742574
46 | 532.569 | 172.06 | 2.24154 | 5.1 | 1 | 0.2 | 13.8 | 7.6 | 45.6 | 0 | 11.97044 | 0.6311881
46 | 532.569 | 172.06 | 2.24154 | 5.1 | 1 | 0.2 | 13.8 | 7.6 | 45.6 | 0 | 14.97537 | 0.6806931
46 | 532.569 | 172.06 | 2.24154 | 5.1 | 1 | 0.2 | 13.8 | 7.6 | 45.6 | 0 | 18.96552 | 0.7178218
46 | 532.569 | 172.06 | 2.24154 | 5.1 | 1 | 0.2 | 13.8 | 7.6 | 45.6 | 0 | 21.97044 | 0.7450495
46 | 532.569 | 172.06 | 2.24154 | 5.1 | 1 | 0.2 | 13.8 | 7.6 | 45.6 | 0 | 25.96059 | 0.789604
46 | 532.569 | 172.06 | 2.24154 | 5.1 | 1 | 0.2 | 13.8 | 7.6 | 45.6 | 0 | 28.96552 | 0.8267327
47 | 482.821 | 92.35 | 5.6888 | 34 | 1 | 0.4285714 | 149 | 28.6 | 91.5 | 2 | 0 | 0
47 | 482.821 | 92.35 | 5.6888 | 34 | 1 | 0.4285714 | 149 | 28.6 | 91.5 | 2 | 0.2286082 | 0.04520745
47 | 482.821 | 92.35 | 5.6888 | 34 | 1 | 0.4285714 | 149 | 28.6 | 91.5 | 2 | 1.089732 | 0.1616918
47 | 482.821 | 92.35 | 5.6888 | 34 | 1 | 0.4285714 | 149 | 28.6 | 91.5 | 2 | 2.011601 | 0.2399125
47 | 482.821 | 92.35 | 5.6888 | 34 | 1 | 0.4285714 | 149 | 28.6 | 91.5 | 2 | 4.033787 | 0.3337377
47 | 482.821 | 92.35 | 5.6888 | 34 | 1 | 0.4285714 | 149 | 28.6 | 91.5 | 2 | 6.058368 | 0.3945192
47 | 482.821 | 92.35 | 5.6888 | 34 | 1 | 0.4285714 | 149 | 28.6 | 91.5 | 2 | 7.851316 | 0.4518326
47 | 482.821 | 92.35 | 5.6888 | 34 | 1 | 0.4285714 | 149 | 28.6 | 91.5 | 2 | 9.935759 | 0.4865245
47 | 482.821 | 92.35 | 5.6888 | 34 | 1 | 0.4285714 | 149 | 28.6 | 91.5 | 2 | 11.96324 | 0.5073059
47 | 482.821 | 92.35 | 5.6888 | 34 | 1 | 0.4285714 | 149 | 28.6 | 91.5 | 2 | 15.95934 | 0.5610452
47 | 482.821 | 92.35 | 5.6888 | 34 | 1 | 0.4285714 | 149 | 28.6 | 91.5 | 2 | 19.95671 | 0.5973932
47 | 482.821 | 92.35 | 5.6888 | 34 | 1 | 0.4285714 | 149 | 28.6 | 91.5 | 2 | 24.93833 | 0.6510896
47 | 482.821 | 92.35 | 5.6888 | 34 | 1 | 0.4285714 | 149 | 28.6 | 91.5 | 2 | 29.97791 | 0.7047836
48 | 314.469 | 40.46 | 5.8465 | 12 | 1 | 0.1 | 24.17 | 8.6 | 94.62 | 0.5 | 0.1536104 | 0.03450825
48 | 314.469 | 40.46 | 5.8465 | 12 | 1 | 0.1 | 24.17 | 8.6 | 94.62 | 0.5 | 0.461372 | 0.1013143
48 | 314.469 | 40.46 | 5.8465 | 12 | 1 | 0.1 | 24.17 | 8.6 | 94.62 | 0.5 | 1.080682 | 0.1865393
48 | 314.469 | 40.46 | 5.8465 | 12 | 1 | 0.1 | 24.17 | 8.6 | 94.62 | 0.5 | 2.090508 | 0.2809628
48 | 314.469 | 40.46 | 5.8465 | 12 | 1 | 0.1 | 24.17 | 8.6 | 94.62 | 0.5 | 4.043992 | 0.315435
48 | 314.469 | 40.46 | 5.8465 | 12 | 1 | 0.1 | 24.17 | 8.6 | 94.62 | 0.5 | 7.014514 | 0.3521644
48 | 314.469 | 40.46 | 5.8465 | 12 | 1 | 0.1 | 24.17 | 8.6 | 94.62 | 0.5 | 10.06346 | 0.3865861
48 | 314.469 | 40.46 | 5.8465 | 12 | 1 | 0.1 | 24.17 | 8.6 | 94.62 | 0.5 | 14.05192 | 0.4140521
48 | 314.469 | 40.46 | 5.8465 | 12 | 1 | 0.1 | 24.17 | 8.6 | 94.62 | 0.5 | 21.07852 | 0.6141891
48 | 314.469 | 40.46 | 5.8465 | 12 | 1 | 0.1 | 24.17 | 8.6 | 94.62 | 0.5 | 27.95619 | 0.7175588
48 | 314.469 | 40.46 | 5.8465 | 12 | 1 | 0.1 | 24.17 | 8.6 | 94.62 | 0.5 | 34.99035 | 0.8209213
48 | 314.469 | 40.46 | 5.8465 | 12 | 1 | 0.1 | 24.17 | 8.6 | 94.62 | 0.5 | 42.0247 | 0.9219796
49 | 314.469 | 40.46 | 5.8465 | 12 | 1 | 0.2 | 25.14 | 14.97 | 89.86 | 0.5 | 0.1862197 | 0.07733333
49 | 314.469 | 40.46 | 5.8465 | 12 | 1 | 0.2 | 25.14 | 14.97 | 89.86 | 0.5 | 0.3724395 | 0.1093333
49 | 314.469 | 40.46 | 5.8465 | 12 | 1 | 0.2 | 25.14 | 14.97 | 89.86 | 0.5 | 1.117318 | 0.128
49 | 314.469 | 40.46 | 5.8465 | 12 | 1 | 0.2 | 25.14 | 14.97 | 89.86 | 0.5 | 2.141527 | 0.1493333
49 | 314.469 | 40.46 | 5.8465 | 12 | 1 | 0.2 | 25.14 | 14.97 | 89.86 | 0.5 | 4.096834 | 0.176
49 | 314.469 | 40.46 | 5.8465 | 12 | 1 | 0.2 | 25.14 | 14.97 | 89.86 | 0.5 | 7.07635 | 0.2053333
49 | 314.469 | 40.46 | 5.8465 | 12 | 1 | 0.2 | 25.14 | 14.97 | 89.86 | 0.5 | 10.05587 | 0.2133333
49 | 314.469 | 40.46 | 5.8465 | 12 | 1 | 0.2 | 25.14 | 14.97 | 89.86 | 0.5 | 14.05959 | 0.256
49 | 314.469 | 40.46 | 5.8465 | 12 | 1 | 0.2 | 25.14 | 14.97 | 89.86 | 0.5 | 21.04283 | 0.3386667
49 | 314.469 | 40.46 | 5.8465 | 12 | 1 | 0.2 | 25.14 | 14.97 | 89.86 | 0.5 | 28.02607 | 0.5706667
49 | 314.469 | 40.46 | 5.8465 | 12 | 1 | 0.2 | 25.14 | 14.97 | 89.86 | 0.5 | 35.00931 | 0.848
49 | 314.469 | 40.46 | 5.8465 | 12 | 1 | 0.2 | 25.14 | 14.97 | 89.86 | 0.5 | 41.99255 | 0.984
50 | 381.379 | 77.98 | 3.51392 | 12 | 1 | 0.25 | 67.1 | 12.76 | 63.8 | 0.5 | 0 | 0
50 | 381.379 | 77.98 | 3.51392 | 12 | 1 | 0.25 | 67.1 | 12.76 | 63.8 | 0.5 | 0.1973684 | 0.3709677
50 | 381.379 | 77.98 | 3.51392 | 12 | 1 | 0.25 | 67.1 | 12.76 | 63.8 | 0.5 | 0.5131579 | 0.5
50 | 381.379 | 77.98 | 3.51392 | 12 | 1 | 0.25 | 67.1 | 12.76 | 63.8 | 0.5 | 1.065789 | 0.7096774
50 | 381.379 | 77.98 | 3.51392 | 12 | 1 | 0.25 | 67.1 | 12.76 | 63.8 | 0.5 | 1.973684 | 0.9112903
50 | 381.379 | 77.98 | 3.51392 | 12 | 1 | 0.25 | 67.1 | 12.76 | 63.8 | 0.5 | 3.039474 | 0.9798387
50 | 381.379 | 77.98 | 3.51392 | 12 | 1 | 0.25 | 67.1 | 12.76 | 63.8 | 0.5 | 4.026316 | 1.004032
50 | 381.379 | 77.98 | 3.51392 | 12 | 1 | 0.25 | 67.1 | 12.76 | 63.8 | 0.5 | 5.013158 | 1.008065
50 | 381.379 | 77.98 | 3.51392 | 12 | 1 | 0.25 | 67.1 | 12.76 | 63.8 | 0.5 | 6.039474 | 1.004032
50 | 381.379 | 77.98 | 3.51392 | 12 | 1 | 0.25 | 67.1 | 12.76 | 63.8 | 0.5 | 7.026316 | 1.020161
50 | 381.379 | 77.98 | 3.51392 | 12 | 1 | 0.25 | 67.1 | 12.76 | 63.8 | 0.5 | 9.986842 | 1.008065
50 | 381.379 | 77.98 | 3.51392 | 12 | 1 | 0.25 | 67.1 | 12.76 | 63.8 | 0.5 | 13.02632 | 1.024194
50 | 381.379 | 77.98 | 3.51392 | 12 | 1 | 0.25 | 67.1 | 12.76 | 63.8 | 0.5 | 15.98684 | 1.024194
50 | 381.379 | 77.98 | 3.51392 | 12 | 1 | 0.25 | 67.1 | 12.76 | 63.8 | 0.5 | 18.98684 | 1.032258
50 | 381.379 | 77.98 | 3.51392 | 12 | 1 | 0.25 | 67.1 | 12.76 | 63.8 | 0.5 | 24.98684 | 1.028226
50 | 381.379 | 77.98 | 3.51392 | 12 | 1 | 0.25 | 67.1 | 12.76 | 63.8 | 0.5 | 30.03947 | 1.024194
51 | 344.845 | 17.82 | 5.3767 | 12 | 1 | 0.25 | 63.7 | 19.46 | 97.3 | 0.5 | 0 | 0
51 | 344.845 | 17.82 | 5.3767 | 12 | 1 | 0.25 | 63.7 | 19.46 | 97.3 | 0.5 | 0.03947368 | 0.1330645
51 | 344.845 | 17.82 | 5.3767 | 12 | 1 | 0.25 | 63.7 | 19.46 | 97.3 | 0.5 | 1.026316 | 0.25
51 | 344.845 | 17.82 | 5.3767 | 12 | 1 | 0.25 | 63.7 | 19.46 | 97.3 | 0.5 | 2.013158 | 0.2701613
51 | 344.845 | 17.82 | 5.3767 | 12 | 1 | 0.25 | 63.7 | 19.46 | 97.3 | 0.5 | 3 | 0.3266129
51 | 344.845 | 17.82 | 5.3767 | 12 | 1 | 0.25 | 63.7 | 19.46 | 97.3 | 0.5 | 3.986842 | 0.3508065
51 | 344.845 | 17.82 | 5.3767 | 12 | 1 | 0.25 | 63.7 | 19.46 | 97.3 | 0.5 | 5.013158 | 0.3870968
51 | 344.845 | 17.82 | 5.3767 | 12 | 1 | 0.25 | 63.7 | 19.46 | 97.3 | 0.5 | 6 | 0.4193548
51 | 344.845 | 17.82 | 5.3767 | 12 | 1 | 0.25 | 63.7 | 19.46 | 97.3 | 0.5 | 7.026316 | 0.4435484
51 | 344.845 | 17.82 | 5.3767 | 12 | 1 | 0.25 | 63.7 | 19.46 | 97.3 | 0.5 | 10.06579 | 0.516129
51 | 344.845 | 17.82 | 5.3767 | 12 | 1 | 0.25 | 63.7 | 19.46 | 97.3 | 0.5 | 13.02632 | 0.5967742
51 | 344.845 | 17.82 | 5.3767 | 12 | 1 | 0.25 | 63.7 | 19.46 | 97.3 | 0.5 | 16.02632 | 0.6854839
51 | 344.845 | 17.82 | 5.3767 | 12 | 1 | 0.25 | 63.7 | 19.46 | 97.3 | 0.5 | 19.06579 | 0.7943548
51 | 344.845 | 17.82 | 5.3767 | 12 | 1 | 0.25 | 63.7 | 19.46 | 97.3 | 0.5 | 25.02632 | 0.9919355
51 | 344.845 | 17.82 | 5.3767 | 12 | 1 | 0.25 | 63.7 | 19.46 | 97.3 | 0.5 | 30.03947 | 0.9919355
52 | 733.937 | 193.91 | 1.7856 | 12 | 1 | 0.25 | 59.5 | 7.62 | 38.1 | 0.5 | 0 | 0
52 | 733.937 | 193.91 | 1.7856 | 12 | 1 | 0.25 | 59.5 | 7.62 | 38.1 | 0.5 | 0.2368421 | 0.2782258
52 | 733.937 | 193.91 | 1.7856 | 12 | 1 | 0.25 | 59.5 | 7.62 | 38.1 | 0.5 | 0.2368421 | 0.4032258
52 | 733.937 | 193.91 | 1.7856 | 12 | 1 | 0.25 | 59.5 | 7.62 | 38.1 | 0.5 | 1.026316 | 0.5846774
52 | 733.937 | 193.91 | 1.7856 | 12 | 1 | 0.25 | 59.5 | 7.62 | 38.1 | 0.5 | 2.052632 | 0.6491935
52 | 733.937 | 193.91 | 1.7856 | 12 | 1 | 0.25 | 59.5 | 7.62 | 38.1 | 0.5 | 3.039474 | 0.6733871
52 | 733.937 | 193.91 | 1.7856 | 12 | 1 | 0.25 | 59.5 | 7.62 | 38.1 | 0.5 | 4.026316 | 0.6975806
52 | 733.937 | 193.91 | 1.7856 | 12 | 1 | 0.25 | 59.5 | 7.62 | 38.1 | 0.5 | 5.013158 | 0.7298387
52 | 733.937 | 193.91 | 1.7856 | 12 | 1 | 0.25 | 59.5 | 7.62 | 38.1 | 0.5 | 6.078947 | 0.766129
52 | 733.937 | 193.91 | 1.7856 | 12 | 1 | 0.25 | 59.5 | 7.62 | 38.1 | 0.5 | 7.026316 | 0.7983871
52 | 733.937 | 193.91 | 1.7856 | 12 | 1 | 0.25 | 59.5 | 7.62 | 38.1 | 0.5 | 10.02632 | 0.8669355
52 | 733.937 | 193.91 | 1.7856 | 12 | 1 | 0.25 | 59.5 | 7.62 | 38.1 | 0.5 | 13.10526 | 0.9314516
52 | 733.937 | 193.91 | 1.7856 | 12 | 1 | 0.25 | 59.5 | 7.62 | 38.1 | 0.5 | 16.02632 | 1
52 | 733.937 | 193.91 | 1.7856 | 12 | 1 | 0.25 | 59.5 | 7.62 | 38.1 | 0.5 | 19.06579 | 1.008065
52 | 733.937 | 193.91 | 1.7856 | 12 | 1 | 0.25 | 59.5 | 7.62 | 38.1 | 0.5 | 25.02632 | 1.012097
52 | 733.937 | 193.91 | 1.7856 | 12 | 1 | 0.25 | 59.5 | 7.62 | 38.1 | 0.5 | 30.07895 | 1.008065
53 | 206.285 | 37.3 | 3.0732 | 12 | 1 | 0.25 | 45.1 | 11.46 | 57.3 | 0.5 | 0 | 0
53 | 206.285 | 37.3 | 3.0732 | 12 | 1 | 0.25 | 45.1 | 11.46 | 57.3 | 0.5 | 0.5131579 | 0.2379032
53 | 206.285 | 37.3 | 3.0732 | 12 | 1 | 0.25 | 45.1 | 11.46 | 57.3 | 0.5 | 1.026316 | 0.3064516
53 | 206.285 | 37.3 | 3.0732 | 12 | 1 | 0.25 | 45.1 | 11.46 | 57.3 | 0.5 | 2.052632 | 0.5766129
53 | 206.285 | 37.3 | 3.0732 | 12 | 1 | 0.25 | 45.1 | 11.46 | 57.3 | 0.5 | 3 | 0.8266129
53 | 206.285 | 37.3 | 3.0732 | 12 | 1 | 0.25 | 45.1 | 11.46 | 57.3 | 0.5 | 3.986842 | 0.9032258
53 | 206.285 | 37.3 | 3.0732 | 12 | 1 | 0.25 | 45.1 | 11.46 | 57.3 | 0.5 | 5.013158 | 0.9798387
53 | 206.285 | 37.3 | 3.0732 | 12 | 1 | 0.25 | 45.1 | 11.46 | 57.3 | 0.5 | 6 | 1.044355
53 | 206.285 | 37.3 | 3.0732 | 12 | 1 | 0.25 | 45.1 | 11.46 | 57.3 | 0.5 | 7.065789 | 1.03629
53 | 206.285 | 37.3 | 3.0732 | 12 | 1 | 0.25 | 45.1 | 11.46 | 57.3 | 0.5 | 9.986842 | 1.032258
53 | 206.285 | 37.3 | 3.0732 | 12 | 1 | 0.25 | 45.1 | 11.46 | 57.3 | 0.5 | 13.06579 | 1.040323
53 | 206.285 | 37.3 | 3.0732 | 12 | 1 | 0.25 | 45.1 | 11.46 | 57.3 | 0.5 | 16.02632 | 1.03629
53 | 206.285 | 37.3 | 3.0732 | 12 | 1 | 0.25 | 45.1 | 11.46 | 57.3 | 0.5 | 19.02632 | 1.040323
53 | 206.285 | 37.3 | 3.0732 | 12 | 1 | 0.25 | 45.1 | 11.46 | 57.3 | 0.5 | 25.02632 | 1.044355
53 | 206.285 | 37.3 | 3.0732 | 12 | 1 | 0.25 | 45.1 | 11.46 | 57.3 | 0.5 | 30.07895 | 1.03629
54 | 357.793 | 68.53 | 3.92732 | 12 | 1 | 0.25 | 60.2 | 14.62 | 73.1 | 0.5 | 0 | 0
54 | 357.793 | 68.53 | 3.92732 | 12 | 1 | 0.25 | 60.2 | 14.62 | 73.1 | 0.5 | 0.03947368 | 0.1290323
54 | 357.793 | 68.53 | 3.92732 | 12 | 1 | 0.25 | 60.2 | 14.62 | 73.1 | 0.5 | 0.1578947 | 0.1935484
54 | 357.793 | 68.53 | 3.92732 | 12 | 1 | 0.25 | 60.2 | 14.62 | 73.1 | 0.5 | 0.4736842 | 0.3185484
54 | 357.793 | 68.53 | 3.92732 | 12 | 1 | 0.25 | 60.2 | 14.62 | 73.1 | 0.5 | 1.026316 | 0.3830645
54 | 357.793 | 68.53 | 3.92732 | 12 | 1 | 0.25 | 60.2 | 14.62 | 73.1 | 0.5 | 2.013158 | 0.4919355
54 | 357.793 | 68.53 | 3.92732 | 12 | 1 | 0.25 | 60.2 | 14.62 | 73.1 | 0.5 | 3.039474 | 0.5927419
54 | 357.793 | 68.53 | 3.92732 | 12 | 1 | 0.25 | 60.2 | 14.62 | 73.1 | 0.5 | 4.026316 | 0.641129
54 | 357.793 | 68.53 | 3.92732 | 12 | 1 | 0.25 | 60.2 | 14.62 | 73.1 | 0.5 | 5.013158 | 0.7016129
54 | 357.793 | 68.53 | 3.92732 | 12 | 1 | 0.25 | 60.2 | 14.62 | 73.1 | 0.5 | 6 | 0.7822581
54 | 357.793 | 68.53 | 3.92732 | 12 | 1 | 0.25 | 60.2 | 14.62 | 73.1 | 0.5 | 6.986842 | 0.8548387
54 | 357.793 | 68.53 | 3.92732 | 12 | 1 | 0.25 | 60.2 | 14.62 | 73.1 | 0.5 | 10.02632 | 1.012097
54 | 357.793 | 68.53 | 3.92732 | 12 | 1 | 0.25 | 60.2 | 14.62 | 73.1 | 0.5 | 13.02632 | 1.004032
54 | 357.793 | 68.53 | 3.92732 | 12 | 1 | 0.25 | 60.2 | 14.62 | 73.1 | 0.5 | 16.02632 | 1.004032
54 | 357.793 | 68.53 | 3.92732 | 12 | 1 | 0.25 | 60.2 | 14.62 | 73.1 | 0.5 | 19.02632 | 1.008065
54 | 357.793 | 68.53 | 3.92732 | 12 | 1 | 0.25 | 60.2 | 14.62 | 73.1 | 0.5 | 24.98684 | 1.020161
54 | 357.793 | 68.53 | 3.92732 | 12 | 1 | 0.25 | 60.2 | 14.62 | 73.1 | 0.5 | 30.07895 | 1.008065
55 | 628.814 | 120 | 4.32814 | 12 | 1 | 0.25 | 82.6 | 19.08 | 95.4 | 0.5 | 0 | 0
55 | 628.814 | 120 | 4.32814 | 12 | 1 | 0.25 | 82.6 | 19.08 | 95.4 | 0.5 | 0.03947368 | 0.2298387
55 | 628.814 | 120 | 4.32814 | 12 | 1 | 0.25 | 82.6 | 19.08 | 95.4 | 0.5 | 0.1973684 | 0.4354839
55 | 628.814 | 120 | 4.32814 | 12 | 1 | 0.25 | 82.6 | 19.08 | 95.4 | 0.5 | 0.2763158 | 0.4879032
55 | 628.814 | 120 | 4.32814 | 12 | 1 | 0.25 | 82.6 | 19.08 | 95.4 | 0.5 | 0.5131579 | 0.5241935
55 | 628.814 | 120 | 4.32814 | 12 | 1 | 0.25 | 82.6 | 19.08 | 95.4 | 0.5 | 0.9868421 | 0.5524194
55 | 628.814 | 120 | 4.32814 | 12 | 1 | 0.25 | 82.6 | 19.08 | 95.4 | 0.5 | 2.013158 | 0.5846774
55 | 628.814 | 120 | 4.32814 | 12 | 1 | 0.25 | 82.6 | 19.08 | 95.4 | 0.5 | 2.960526 | 0.6129032
55 | 628.814 | 120 | 4.32814 | 12 | 1 | 0.25 | 82.6 | 19.08 | 95.4 | 0.5 | 4.026316 | 0.641129
55 | 628.814 | 120 | 4.32814 | 12 | 1 | 0.25 | 82.6 | 19.08 | 95.4 | 0.5 | 5.013158 | 0.6935484
55 | 628.814 | 120 | 4.32814 | 12 | 1 | 0.25 | 82.6 | 19.08 | 95.4 | 0.5 | 6 | 0.7258065
55 | 628.814 | 120 | 4.32814 | 12 | 1 | 0.25 | 82.6 | 19.08 | 95.4 | 0.5 | 7.026316 | 0.7580645
55 | 628.814 | 120 | 4.32814 | 12 | 1 | 0.25 | 82.6 | 19.08 | 95.4 | 0.5 | 10.02632 | 0.8104839
55 | 628.814 | 120 | 4.32814 | 12 | 1 | 0.25 | 82.6 | 19.08 | 95.4 | 0.5 | 13.06579 | 0.8548387
55 | 628.814 | 120 | 4.32814 | 12 | 1 | 0.25 | 82.6 | 19.08 | 95.4 | 0.5 | 16.02632 | 0.8951613
55 | 628.814 | 120 | 4.32814 | 12 | 1 | 0.25 | 82.6 | 19.08 | 95.4 | 0.5 | 18.98684 | 0.9516129
55 | 628.814 | 120 | 4.32814 | 12 | 1 | 0.25 | 82.6 | 19.08 | 95.4 | 0.5 | 25.02632 | 1.004032
55 | 628.814 | 120 | 4.32814 | 12 | 1 | 0.25 | 82.6 | 19.08 | 95.4 | 0.5 | 30 | 0.9959677
56 | 720.962 | 145.78 | 5.9052 | 12 | 1 | 0.25 | 98.9 | 6.78 | 33.9 | 0.5 | 0 | 0
56 | 720.962 | 145.78 | 5.9052 | 12 | 1 | 0.25 | 98.9 | 6.78 | 33.9 | 0.5 | 0.07894737 | 0.3104839
56 | 720.962 | 145.78 | 5.9052 | 12 | 1 | 0.25 | 98.9 | 6.78 | 33.9 | 0.5 | 0.1973684 | 0.3548387
56 | 720.962 | 145.78 | 5.9052 | 12 | 1 | 0.25 | 98.9 | 6.78 | 33.9 | 0.5 | 0.3157895 | 0.3991935
56 | 720.962 | 145.78 | 5.9052 | 12 | 1 | 0.25 | 98.9 | 6.78 | 33.9 | 0.5 | 0.5131579 | 0.4717742
56 | 720.962 | 145.78 | 5.9052 | 12 | 1 | 0.25 | 98.9 | 6.78 | 33.9 | 0.5 | 1.026316 | 0.5282258
56 | 720.962 | 145.78 | 5.9052 | 12 | 1 | 0.25 | 98.9 | 6.78 | 33.9 | 0.5 | 2.013158 | 0.6129032
56 | 720.962 | 145.78 | 5.9052 | 12 | 1 | 0.25 | 98.9 | 6.78 | 33.9 | 0.5 | 3.039474 | 0.6693548
56 | 720.962 | 145.78 | 5.9052 | 12 | 1 | 0.25 | 98.9 | 6.78 | 33.9 | 0.5 | 4.026316 | 0.7620968
56 | 720.962 | 145.78 | 5.9052 | 12 | 1 | 0.25 | 98.9 | 6.78 | 33.9 | 0.5 | 5.013158 | 0.8669355
56 | 720.962 | 145.78 | 5.9052 | 12 | 1 | 0.25 | 98.9 | 6.78 | 33.9 | 0.5 | 6.039474 | 0.9314516
56 | 720.962 | 145.78 | 5.9052 | 12 | 1 | 0.25 | 98.9 | 6.78 | 33.9 | 0.5 | 7.026316 | 0.9758065
56 | 720.962 | 145.78 | 5.9052 | 12 | 1 | 0.25 | 98.9 | 6.78 | 33.9 | 0.5 | 10.02632 | 0.9959677
56 | 720.962 | 145.78 | 5.9052 | 12 | 1 | 0.25 | 98.9 | 6.78 | 33.9 | 0.5 | 13.02632 | 0.983871
56 | 720.962 | 145.78 | 5.9052 | 12 | 1 | 0.25 | 98.9 | 6.78 | 33.9 | 0.5 | 15.98684 | 0.983871
56 | 720.962 | 145.78 | 5.9052 | 12 | 1 | 0.25 | 98.9 | 6.78 | 33.9 | 0.5 | 19.02632 | 0.9959677
56 | 720.962 | 145.78 | 5.9052 | 12 | 1 | 0.25 | 98.9 | 6.78 | 33.9 | 0.5 | 25.02632 | 1.012097
56 | 720.962 | 145.78 | 5.9052 | 12 | 1 | 0.25 | 98.9 | 6.78 | 33.9 | 0.5 | 30.03947 | 1.008065
57 | 410.493 | 64.16 | 3.59042 | 95.5 | 3 | 0.5 | 5.14 | 26.72 | 69.41 | 0.02 | 0.1867118 | 0.08294931
57 | 410.493 | 64.16 | 3.59042 | 95.5 | 3 | 0.5 | 5.14 | 26.72 | 69.41 | 0.02 | 0.3249817 | 0.1082949
57 | 410.493 | 64.16 | 3.59042 | 95.5 | 3 | 0.5 | 5.14 | 26.72 | 69.41 | 0.02 | 0.3721598 | 0.140553
57 | 410.493 | 64.16 | 3.59042 | 95.5 | 3 | 0.5 | 5.14 | 26.72 | 69.41 | 0.02 | 0.9682053 | 0.1820276
57 | 410.493 | 64.16 | 3.59042 | 95.5 | 3 | 0.5 | 5.14 | 26.72 | 69.41 | 0.02 | 1.472422 | 0.2142857
57 | 410.493 | 64.16 | 3.59042 | 95.5 | 3 | 0.5 | 5.14 | 26.72 | 69.41 | 0.02 | 1.978955 | 0.297235
57 | 410.493 | 64.16 | 3.59042 | 95.5 | 3 | 0.5 | 5.14 | 26.72 | 69.41 | 0.02 | 2.485804 | 0.3870968
57 | 410.493 | 64.16 | 3.59042 | 95.5 | 3 | 0.5 | 5.14 | 26.72 | 69.41 | 0.02 | 2.948319 | 0.5069124
57 | 410.493 | 64.16 | 3.59042 | 95.5 | 3 | 0.5 | 5.14 | 26.72 | 69.41 | 0.02 | 3.498134 | 0.5368664
57 | 410.493 | 64.16 | 3.59042 | 95.5 | 3 | 0.5 | 5.14 | 26.72 | 69.41 | 0.02 | 3.956857 | 0.5737327
57 | 410.493 | 64.16 | 3.59042 | 95.5 | 3 | 0.5 | 5.14 | 26.72 | 69.41 | 0.02 | 4.460758 | 0.5990783
57 | 410.493 | 64.16 | 3.59042 | 95.5 | 3 | 0.5 | 5.14 | 26.72 | 69.41 | 0.02 | 5.0111 | 0.640553
57 | 410.493 | 64.16 | 3.59042 | 95.5 | 3 | 0.5 | 5.14 | 26.72 | 69.41 | 0.02 | 5.515 | 0.6658986
57 | 410.493 | 64.16 | 3.59042 | 95.5 | 3 | 0.5 | 5.14 | 26.72 | 69.41 | 0.02 | 5.974566 | 0.7211982
57 | 410.493 | 64.16 | 3.59042 | 95.5 | 3 | 0.5 | 5.14 | 26.72 | 69.41 | 0.02 | 6.478782 | 0.7534562
57 | 410.493 | 64.16 | 3.59042 | 95.5 | 3 | 0.5 | 5.14 | 26.72 | 69.41 | 0.02 | 7.029229 | 0.797235
57 | 410.493 | 64.16 | 3.59042 | 95.5 | 3 | 0.5 | 5.14 | 26.72 | 69.41 | 0.02 | 13.75127 | 0.875576
57 | 410.493 | 64.16 | 3.59042 | 95.5 | 3 | 0.5 | 5.14 | 26.72 | 69.41 | 0.02 | 21.0205 | 0.9262673
57 | 410.493 | 64.16 | 3.59042 | 95.5 | 3 | 0.5 | 5.14 | 26.72 | 69.41 | 0.02 | 28.01656 | 1
58 | 267.284 | 65.46 | 3.0508 | 31 | 1 | 0.06 | 16.73 | 2.433 | 43 | 0.4 | 0 | 0
58 | 267.284 | 65.46 | 3.0508 | 31 | 1 | 0.06 | 16.73 | 2.433 | 43 | 0.4 | 0.2032484 | 0.03957062
58 | 267.284 | 65.46 | 3.0508 | 31 | 1 | 0.06 | 16.73 | 2.433 | 43 | 0.4 | 0.4077506 | 0.09789116
58 | 267.284 | 65.46 | 3.0508 | 31 | 1 | 0.06 | 16.73 | 2.433 | 43 | 0.4 | 1.013595 | 0.1582699
58 | 267.284 | 65.46 | 3.0508 | 31 | 1 | 0.06 | 16.73 | 2.433 | 43 | 0.4 | 1.954333 | 0.2269611
58 | 267.284 | 65.46 | 3.0508 | 31 | 1 | 0.06 | 16.73 | 2.433 | 43 | 0.4 | 2.962634 | 0.3060646
58 | 267.284 | 65.46 | 3.0508 | 31 | 1 | 0.06 | 16.73 | 2.433 | 43 | 0.4 | 4.906798 | 0.380943
58 | 267.284 | 65.46 | 3.0508 | 31 | 1 | 0.06 | 16.73 | 2.433 | 43 | 0.4 | 7.987147 | 0.447417
58 | 267.284 | 65.46 | 3.0508 | 31 | 1 | 0.06 | 16.73 | 2.433 | 43 | 0.4 | 9.929778 | 0.4993788
58 | 267.284 | 65.46 | 3.0508 | 31 | 1 | 0.06 | 16.73 | 2.433 | 43 | 0.4 | 12.94173 | 0.5429403
58 | 267.284 | 65.46 | 3.0508 | 31 | 1 | 0.06 | 16.73 | 2.433 | 43 | 0.4 | 16.9564 | 0.5822725
58 | 267.284 | 65.46 | 3.0508 | 31 | 1 | 0.06 | 16.73 | 2.433 | 43 | 0.4 | 18.09524 | 0.6134512
58 | 267.284 | 65.46 | 3.0508 | 31 | 1 | 0.06 | 16.73 | 2.433 | 43 | 0.4 | 19.03291 | 0.6363093
58 | 267.284 | 65.46 | 3.0508 | 31 | 1 | 0.06 | 16.73 | 2.433 | 43 | 0.4 | 19.97058 | 0.6591673
58 | 267.284 | 65.46 | 3.0508 | 31 | 1 | 0.06 | 16.73 | 2.433 | 43 | 0.4 | 20.97457 | 0.6736878
58 | 267.284 | 65.46 | 3.0508 | 31 | 1 | 0.06 | 16.73 | 2.433 | 43 | 0.4 | 26.05884 | 0.7087864
58 | 267.284 | 65.46 | 3.0508 | 31 | 1 | 0.06 | 16.73 | 2.433 | 43 | 0.4 | 27.99966 | 0.7336649
59 | 290.323 | 105.51 | 1.2576 | 31 | 1 | 0.1 | 18.7 | 2.75 | 30.25 | 0 | 0 | 0
59 | 290.323 | 105.51 | 1.2576 | 31 | 1 | 0.1 | 18.7 | 2.75 | 30.25 | 0 | 1 | 0.327272727
59 | 290.323 | 105.51 | 1.2576 | 31 | 1 | 0.1 | 18.7 | 2.75 | 30.25 | 0 | 2 | 0.535064935
59 | 290.323 | 105.51 | 1.2576 | 31 | 1 | 0.1 | 18.7 | 2.75 | 30.25 | 0 | 3 | 0.675324675
59 | 290.323 | 105.51 | 1.2576 | 31 | 1 | 0.1 | 18.7 | 2.75 | 30.25 | 0 | 4 | 0.774025974
59 | 290.323 | 105.51 | 1.2576 | 31 | 1 | 0.1 | 18.7 | 2.75 | 30.25 | 0 | 7 | 0.872727273
59 | 290.323 | 105.51 | 1.2576 | 31 | 1 | 0.1 | 18.7 | 2.75 | 30.25 | 0 | 8 | 0.919480519
59 | 290.323 | 105.51 | 1.2576 | 31 | 1 | 0.1 | 18.7 | 2.75 | 30.25 | 0 | 9 | 0.955844156
59 | 290.323 | 105.51 | 1.2576 | 31 | 1 | 0.1 | 18.7 | 2.75 | 30.25 | 0 | 10 | 0.971428571
59 | 290.323 | 105.51 | 1.2576 | 31 | 1 | 0.1 | 18.7 | 2.75 | 30.25 | 0 | 11 | 0.981818182
59 | 290.323 | 105.51 | 1.2576 | 31 | 1 | 0.1 | 18.7 | 2.75 | 30.25 | 0 | 14 | 0.992207792
60 | 290.323 | 105.51 | 1.2576 | 2.3 | 1 | 0.1 | 19.35 | 4.03 | 44.33 | 0 | 0 | 0
60 | 290.323 | 105.51 | 1.2576 | 2.3 | 1 | 0.1 | 19.35 | 4.03 | 44.33 | 0 | 1 | 0.305882353
60 | 290.323 | 105.51 | 1.2576 | 2.3 | 1 | 0.1 | 19.35 | 4.03 | 44.33 | 0 | 2 | 0.545882353
60 | 290.323 | 105.51 | 1.2576 | 2.3 | 1 | 0.1 | 19.35 | 4.03 | 44.33 | 0 | 3 | 0.701176471
60 | 290.323 | 105.51 | 1.2576 | 2.3 | 1 | 0.1 | 19.35 | 4.03 | 44.33 | 0 | 4 | 0.842352941
60 | 290.323 | 105.51 | 1.2576 | 2.3 | 1 | 0.1 | 19.35 | 4.03 | 44.33 | 0 | 7 | 0.927058824
60 | 290.323 | 105.51 | 1.2576 | 2.3 | 1 | 0.1 | 19.35 | 4.03 | 44.33 | 0 | 8 | 0.969411765
60 | 290.323 | 105.51 | 1.2576 | 2.3 | 1 | 0.1 | 19.35 | 4.03 | 44.33 | 0 | 9 | 0.988235294
60 | 290.323 | 105.51 | 1.2576 | 2.3 | 1 | 0.1 | 19.35 | 4.03 | 44.33 | 0 | 10 | 0.997647059
60 | 290.323 | 105.51 | 1.2576 | 2.3 | 1 | 0.1 | 19.35 | 4.03 | 44.33 | 0 | 11 | 1.002352941
60 | 290.323 | 105.51 | 1.2576 | 2.3 | 1 | 0.1 | 19.35 | 4.03 | 44.33 | 0 | 14 | 1.007058824
61 | 314.469 | 40.46 | 5.8465 | 12 | 1 | 0.1111111 | 24.17 | 8.601 | 94.62 | 0.5 | 0 | 0
61 | 314.469 | 40.46 | 5.8465 | 12 | 1 | 0.1111111 | 24.17 | 8.601 | 94.62 | 0.5 | 0.6360424 | 0.03864734
61 | 314.469 | 40.46 | 5.8465 | 12 | 1 | 0.1111111 | 24.17 | 8.601 | 94.62 | 0.5 | 0.9540636 | 0.1038647
61 | 314.469 | 40.46 | 5.8465 | 12 | 1 | 0.1111111 | 24.17 | 8.601 | 94.62 | 0.5 | 1.590106 | 0.1884058
61 | 314.469 | 40.46 | 5.8465 | 12 | 1 | 0.1111111 | 24.17 | 8.601 | 94.62 | 0.5 | 2.54417 | 0.2850242
61 | 314.469 | 40.46 | 5.8465 | 12 | 1 | 0.1111111 | 24.17 | 8.601 | 94.62 | 0.5 | 4.531802 | 0.3188406
61 | 314.469 | 40.46 | 5.8465 | 12 | 1 | 0.1111111 | 24.17 | 8.601 | 94.62 | 0.5 | 7.473498 | 0.3550725
61 | 314.469 | 40.46 | 5.8465 | 12 | 1 | 0.1111111 | 24.17 | 8.601 | 94.62 | 0.5 | 10.4947 | 0.3888889
61 | 314.469 | 40.46 | 5.8465 | 12 | 1 | 0.1111111 | 24.17 | 8.601 | 94.62 | 0.5 | 14.46996 | 0.4154589
61 | 314.469 | 40.46 | 5.8465 | 12 | 1 | 0.1111111 | 24.17 | 8.601 | 94.62 | 0.5 | 21.30742 | 0.6207729
61 | 314.469 | 40.46 | 5.8465 | 12 | 1 | 0.1111111 | 24.17 | 8.601 | 94.62 | 0.5 | 28.22438 | 0.7222222
61 | 314.469 | 40.46 | 5.8465 | 12 | 1 | 0.1111111 | 24.17 | 8.601 | 94.62 | 0.5 | 35.14134 | 0.826087
61 | 314.469 | 40.46 | 5.8465 | 12 | 1 | 0.1111111 | 24.17 | 8.601 | 94.62 | 0.5 | 42.0583 | 0.9275362
62 | 314.469 | 40.46 | 5.8465 | 51 | 1 | 0.1111111 | 24.12 | 5.212 | 57.63 | 0.5 | 0 | 0
62 | 314.469 | 40.46 | 5.8465 | 51 | 1 | 0.1111111 | 24.12 | 5.212 | 57.63 | 0.5 | 0.7155477 | 0.03864734
62 | 314.469 | 40.46 | 5.8465 | 51 | 1 | 0.1111111 | 24.12 | 5.212 | 57.63 | 0.5 | 0.9540636 | 0.0821256
62 | 314.469 | 40.46 | 5.8465 | 51 | 1 | 0.1111111 | 24.12 | 5.212 | 57.63 | 0.5 | 1.669611 | 0.1376812
62 | 314.469 | 40.46 | 5.8465 | 51 | 1 | 0.1111111 | 24.12 | 5.212 | 57.63 | 0.5 | 2.623675 | 0.1956522
62 | 314.469 | 40.46 | 5.8465 | 51 | 1 | 0.1111111 | 24.12 | 5.212 | 57.63 | 0.5 | 4.531802 | 0.2439614
62 | 314.469 | 40.46 | 5.8465 | 51 | 1 | 0.1111111 | 24.12 | 5.212 | 57.63 | 0.5 | 7.553004 | 0.3405797
62 | 314.469 | 40.46 | 5.8465 | 51 | 1 | 0.1111111 | 24.12 | 5.212 | 57.63 | 0.5 | 10.4947 | 0.3623188
62 | 314.469 | 40.46 | 5.8465 | 51 | 1 | 0.1111111 | 24.12 | 5.212 | 57.63 | 0.5 | 14.46996 | 0.4057971
62 | 314.469 | 40.46 | 5.8465 | 51 | 1 | 0.1111111 | 24.12 | 5.212 | 57.63 | 0.5 | 21.38693 | 0.5386473
62 | 314.469 | 40.46 | 5.8465 | 51 | 1 | 0.1111111 | 24.12 | 5.212 | 57.63 | 0.5 | 28.22438 | 0.6304348
62 | 314.469 | 40.46 | 5.8465 | 51 | 1 | 0.1111111 | 24.12 | 5.212 | 57.63 | 0.5 | 35.14134 | 0.7560386
62 | 314.469 | 40.46 | 5.8465 | 51 | 1 | 0.1111111 | 24.12 | 5.212 | 57.63 | 0.5 | 42.0583 | 0.7922705
63 | 401.846 | 87.07 | 3.9703 | 50 | 3 | 0.2 | 50.61 | 13.29 | 80.06 | 0.52 | 0 | 0
63 | 401.846 | 87.07 | 3.9703 | 50 | 3 | 0.2 | 50.61 | 13.29 | 80.06 | 0.52 | 1.029965 | 0.3825427
63 | 401.846 | 87.07 | 3.9703 | 50 | 3 | 0.2 | 50.61 | 13.29 | 80.06 | 0.52 | 3.063971 | 0.4212524
63 | 401.846 | 87.07 | 3.9703 | 50 | 3 | 0.2 | 50.61 | 13.29 | 80.06 | 0.52 | 6.017891 | 0.4531309
63 | 401.846 | 87.07 | 3.9703 | 50 | 3 | 0.2 | 50.61 | 13.29 | 80.06 | 0.52 | 9.037867 | 0.4781784
63 | 401.846 | 87.07 | 3.9703 | 50 | 3 | 0.2 | 50.61 | 13.29 | 80.06 | 0.52 | 12.05847 | 0.4918406
63 | 401.846 | 87.07 | 3.9703 | 50 | 3 | 0.2 | 50.61 | 13.29 | 80.06 | 0.52 | 15.01401 | 0.4941176
63 | 401.846 | 87.07 | 3.9703 | 50 | 3 | 0.2 | 50.61 | 13.29 | 80.06 | 0.52 | 18.03498 | 0.5009488
63 | 401.846 | 87.07 | 3.9703 | 50 | 3 | 0.2 | 50.61 | 13.29 | 80.06 | 0.52 | 20.00517 | 0.5055028
63 | 401.846 | 87.07 | 3.9703 | 50 | 3 | 0.2 | 50.61 | 13.29 | 80.06 | 0.52 | 24.99322 | 0.573814
63 | 401.846 | 87.07 | 3.9703 | 50 | 3 | 0.2 | 50.61 | 13.29 | 80.06 | 0.52 | 29.98078 | 0.6512334
63 | 401.846 | 87.07 | 3.9703 | 50 | 3 | 0.2 | 50.61 | 13.29 | 80.06 | 0.52 | 34.96982 | 0.7013283
63 | 401.846 | 87.07 | 3.9703 | 50 | 3 | 0.2 | 50.61 | 13.29 | 80.06 | 0.52 | 39.95837 | 0.7605313
64 | 254.246 | 102.28 | -2.2131 | 46 | 1 | 0.2270859 | 62.9 | 4.8 | 25.93738 | 0 | 0 | 0
64 | 254.246 | 102.28 | -2.2131 | 46 | 1 | 0.2270859 | 62.9 | 4.8 | 25.93738 | 0 | 0.04255319 | 0.1182465
64 | 254.246 | 102.28 | -2.2131 | 46 | 1 | 0.2270859 | 62.9 | 4.8 | 25.93738 | 0 | 0.3404255 | 0.287874
64 | 254.246 | 102.28 | -2.2131 | 46 | 1 | 0.2270859 | 62.9 | 4.8 | 25.93738 | 0 | 0.9787234 | 0.5345786
64 | 254.246 | 102.28 | -2.2131 | 46 | 1 | 0.2270859 | 62.9 | 4.8 | 25.93738 | 0 | 2.042553 | 0.6295575
64 | 254.246 | 102.28 | -2.2131 | 46 | 1 | 0.2270859 | 62.9 | 4.8 | 25.93738 | 0 | 3.021277 | 0.7014111
64 | 254.246 | 102.28 | -2.2131 | 46 | 1 | 0.2270859 | 62.9 | 4.8 | 25.93738 | 0 | 4.042553 | 0.7346989
64 | 254.246 | 102.28 | -2.2131 | 46 | 1 | 0.2270859 | 62.9 | 4.8 | 25.93738 | 0 | 7.021277 | 0.8191489
64 | 254.246 | 102.28 | -2.2131 | 46 | 1 | 0.2270859 | 62.9 | 4.8 | 25.93738 | 0 | 8 | 0.8601542
64 | 254.246 | 102.28 | -2.2131 | 46 | 1 | 0.2270859 | 62.9 | 4.8 | 25.93738 | 0 | 11.02128 | 0.9651644
64 | 254.246 | 102.28 | -2.2131 | 46 | 1 | 0.2270859 | 62.9 | 4.8 | 25.93738 | 0 | 14 | 1.000771
64 | 254.246 | 102.28 | -2.2131 | 46 | 1 | 0.2270859 | 62.9 | 4.8 | 25.93738 | 0 | 16 | 0.9953728
64 | 254.246 | 102.28 | -2.2131 | 46 | 1 | 0.2270859 | 62.9 | 4.8 | 25.93738 | 0 | 17.02128 | 0.9952415
64 | 254.246 | 102.28 | -2.2131 | 46 | 1 | 0.2270859 | 62.9 | 4.8 | 25.93738 | 0 | 18.04255 | 1.000252
64 | 254.246 | 102.28 | -2.2131 | 46 | 1 | 0.2270859 | 62.9 | 4.8 | 25.93738 | 0 | 22.04255 | 0.9945961
65 | 254.246 | 102.28 | -2.2131 | 46 | 1 | 0.1498262 | 113.3 | 5.8 | 44.51152 | 0 | 0 | 0
65 | 254.246 | 102.28 | -2.2131 | 46 | 1 | 0.1498262 | 113.3 | 5.8 | 44.51152 | 0 | 0.1702128 | 0.03596784
65 | 254.246 | 102.28 | -2.2131 | 46 | 1 | 0.1498262 | 113.3 | 5.8 | 44.51152 | 0 | 0.5106383 | 0.0719138
65 | 254.246 | 102.28 | -2.2131 | 46 | 1 | 0.1498262 | 113.3 | 5.8 | 44.51152 | 0 | 1.021277 | 0.1206914
65 | 254.246 | 102.28 | -2.2131 | 46 | 1 | 0.1498262 | 113.3 | 5.8 | 44.51152 | 0 | 2 | 0.1822622
65 | 254.246 | 102.28 | -2.2131 | 46 | 1 | 0.1498262 | 113.3 | 5.8 | 44.51152 | 0 | 3.021277 | 0.2206914
65 | 254.246 | 102.28 | -2.2131 | 46 | 1 | 0.1498262 | 113.3 | 5.8 | 44.51152 | 0 | 4.12766 | 0.2642509
65 | 254.246 | 102.28 | -2.2131 | 46 | 1 | 0.1498262 | 113.3 | 5.8 | 44.51152 | 0 | 7.021277 | 0.4772466
65 | 254.246 | 102.28 | -2.2131 | 46 | 1 | 0.1498262 | 113.3 | 5.8 | 44.51152 | 0 | 8 | 0.618509
65 | 254.246 | 102.28 | -2.2131 | 46 | 1 | 0.1498262 | 113.3 | 5.8 | 44.51152 | 0 | 9.021277 | 0.7649073
65 | 254.246 | 102.28 | -2.2131 | 46 | 1 | 0.1498262 | 113.3 | 5.8 | 44.51152 | 0 | 10 | 0.9087404
65 | 254.246 | 102.28 | -2.2131 | 46 | 1 | 0.1498262 | 113.3 | 5.8 | 44.51152 | 0 | 11.02128 | 0.9523109
65 | 254.246 | 102.28 | -2.2131 | 46 | 1 | 0.1498262 | 113.3 | 5.8 | 44.51152 | 0 | 16.04255 | 0.9953673
65 | 254.246 | 102.28 | -2.2131 | 46 | 1 | 0.1498262 | 113.3 | 5.8 | 44.51152 | 0 | 16.97872 | 0.9926763
65 | 254.246 | 102.28 | -2.2131 | 46 | 1 | 0.1498262 | 113.3 | 5.8 | 44.51152 | 0 | 17.91489 | 0.9976973
65 | 254.246 | 102.28 | -2.2131 | 46 | 1 | 0.1498262 | 113.3 | 5.8 | 44.51152 | 0 | 22 | 0.9920308
66 | 254.246 | 102.28 | -2.2131 | 46 | 1 | 0.11105 | 295.7 | 6.7 | 67.03317 | 0 | 0 | 0
66 | 254.246 | 102.28 | -2.2131 | 46 | 1 | 0.11105 | 295.7 | 6.7 | 67.03317 | 0 | 0.08510638 | 0.03854947
66 | 254.246 | 102.28 | -2.2131 | 46 | 1 | 0.11105 | 295.7 | 6.7 | 67.03317 | 0 | 0.2978723 | 0.07194115
66 | 254.246 | 102.28 | -2.2131 | 46 | 1 | 0.11105 | 295.7 | 6.7 | 67.03317 | 0 | 0.9787234 | 0.102702
66 | 254.246 | 102.28 | -2.2131 | 46 | 1 | 0.11105 | 295.7 | 6.7 | 67.03317 | 0 | 1.914894 | 0.141142
66 | 254.246 | 102.28 | -2.2131 | 46 | 1 | 0.11105 | 295.7 | 6.7 | 67.03317 | 0 | 2.978723 | 0.176995
66 | 254.246 | 102.28 | -2.2131 | 46 | 1 | 0.11105 | 295.7 | 6.7 | 67.03317 | 0 | 3.914894 | 0.1922989
66 | 254.246 | 102.28 | -2.2131 | 46 | 1 | 0.11105 | 295.7 | 6.7 | 67.03317 | 0 | 7.021277 | 0.356424
66 | 254.246 | 102.28 | -2.2131 | 46 | 1 | 0.11105 | 295.7 | 6.7 | 67.03317 | 0 | 8 | 0.466838
66 | 254.246 | 102.28 | -2.2131 | 46 | 1 | 0.11105 | 295.7 | 6.7 | 67.03317 | 0 | 9.021277 | 0.582388
66 | 254.246 | 102.28 | -2.2131 | 46 | 1 | 0.11105 | 295.7 | 6.7 | 67.03317 | 0 | 9.957447 | 0.7005196
66 | 254.246 | 102.28 | -2.2131 | 46 | 1 | 0.11105 | 295.7 | 6.7 | 67.03317 | 0 | 11.02128 | 0.7775037
66 | 254.246 | 102.28 | -2.2131 | 46 | 1 | 0.11105 | 295.7 | 6.7 | 67.03317 | 0 | 16 | 0.9902314
66 | 254.246 | 102.28 | -2.2131 | 46 | 1 | 0.11105 | 295.7 | 6.7 | 67.03317 | 0 | 16.93617 | 0.9721162
66 | 254.246 | 102.28 | -2.2131 | 46 | 1 | 0.11105 | 295.7 | 6.7 | 67.03317 | 0 | 18.04255 | 0.9899688
66 | 254.246 | 102.28 | -2.2131 | 46 | 1 | 0.11105 | 295.7 | 6.7 | 67.03317 | 0 | 22 | 0.9920308
67 | 194.194 | 61.82 | -1.0293 | 46 | 1 | 0.1084044 | 61.8 | 5.9 | 60.32584 | 0 | 0 | 0
67 | 194.194 | 61.82 | -1.0293 | 46 | 1 | 0.1084044 | 61.8 | 5.9 | 60.32584 | 0 | 0.0005912655 | 0.01735364
67 | 194.194 | 61.82 | -1.0293 | 46 | 1 | 0.1084044 | 61.8 | 5.9 | 60.32584 | 0 | 0.206056 | 0.04774469
67 | 194.194 | 61.82 | -1.0293 | 46 | 1 | 0.1084044 | 61.8 | 5.9 | 60.32584 | 0 | 0.8556351 | 0.1128911
67 | 194.194 | 61.82 | -1.0293 | 46 | 1 | 0.1084044 | 61.8 | 5.9 | 60.32584 | 0 | 1.197239 | 0.1389585
67 | 194.194 | 61.82 | -1.0293 | 46 | 1 | 0.1084044 | 61.8 | 5.9 | 60.32584 | 0 | 1.91437 | 0.1867586
67 | 194.194 | 61.82 | -1.0293 | 46 | 1 | 0.1084044 | 61.8 | 5.9 | 60.32584 | 0 | 2.97244 | 0.2411033
67 | 194.194 | 61.82 | -1.0293 | 46 | 1 | 0.1084044 | 61.8 | 5.9 | 60.32584 | 0 | 3.929181 | 0.3214674
67 | 194.194 | 61.82 | -1.0293 | 46 | 1 | 0.1084044 | 61.8 | 5.9 | 60.32584 | 0 | 6.97006 | 0.5712549
67 | 194.194 | 61.82 | -1.0293 | 46 | 1 | 0.1084044 | 61.8 | 5.9 | 60.32584 | 0 | 7.962573 | 0.7015144
67 | 194.194 | 61.82 | -1.0293 | 46 | 1 | 0.1084044 | 61.8 | 5.9 | 60.32584 | 0 | 8.990266 | 0.8643156
67 | 194.194 | 61.82 | -1.0293 | 46 | 1 | 0.1084044 | 61.8 | 5.9 | 60.32584 | 0 | 10.01582 | 0.96421
67 | 194.194 | 61.82 | -1.0293 | 46 | 1 | 0.1084044 | 61.8 | 5.9 | 60.32584 | 0 | 13.96931 | 0.9993459
67 | 194.194 | 61.82 | -1.0293 | 46 | 1 | 0.1084044 | 61.8 | 5.9 | 60.32584 | 0 | 14.99154 | 1.001626
67 | 194.194 | 61.82 | -1.0293 | 46 | 1 | 0.1084044 | 61.8 | 5.9 | 60.32584 | 0 | 16.08183 | 1.001744
67 | 194.194 | 61.82 | -1.0293 | 46 | 1 | 0.1084044 | 61.8 | 5.9 | 60.32584 | 0 | 17.00177 | 1.001844
67 | 194.194 | 61.82 | -1.0293 | 46 | 1 | 0.1084044 | 61.8 | 5.9 | 60.32584 | 0 | 18.09206 | 1.001962
68 | 194.194 | 61.82 | -1.0293 | 46 | 1 | 0.1161319 | 94.1 | 5.5 | 52.85994 | 0 | 0 | 0
68 | 194.194 | 61.82 | -1.0293 | 46 | 1 | 0.1161319 | 94.1 | 5.5 | 52.85994 | 0 | 0.0007390819 | 0.02169205
68 | 194.194 | 61.82 | -1.0293 | 46 | 1 | 0.1161319 | 94.1 | 5.5 | 52.85994 | 0 | 0.2402016 | 0.04991759
68 | 194.194 | 61.82 | -1.0293 | 46 | 1 | 0.1161319 | 94.1 | 5.5 | 52.85994 | 0 | 0.8897068 | 0.1128948
68 | 194.194 | 61.82 | -1.0293 | 46 | 1 | 0.1161319 | 94.1 | 5.5 | 52.85994 | 0 | 1.264717 | 0.119443
68 | 194.194 | 61.82 | -1.0293 | 46 | 1 | 0.1161319 | 94.1 | 5.5 | 52.85994 | 0 | 1.947111 | 0.1477166
68 | 194.194 | 61.82 | -1.0293 | 46 | 1 | 0.1161319 | 94.1 | 5.5 | 52.85994 | 0 | 2.93652 | 0.1868695
68 | 194.194 | 61.82 | -1.0293 | 46 | 1 | 0.1161319 | 94.1 | 5.5 | 52.85994 | 0 | 3.960001 | 0.226026
68 | 194.194 | 61.82 | -1.0293 | 46 | 1 | 0.1161319 | 94.1 | 5.5 | 52.85994 | 0 | 6.963112 | 0.3673496
68 | 194.194 | 61.82 | -1.0293 | 46 | 1 | 0.1161319 | 94.1 | 5.5 | 52.85994 | 0 | 8.021921 | 0.4433863
68 | 194.194 | 61.82 | -1.0293 | 46 | 1 | 0.1161319 | 94.1 | 5.5 | 52.85994 | 0 | 8.981176 | 0.5975034
68 | 194.194 | 61.82 | -1.0293 | 46 | 1 | 0.1161319 | 94.1 | 5.5 | 52.85994 | 0 | 10.00946 | 0.7776583
68 | 194.194 | 61.82 | -1.0293 | 46 | 1 | 0.1161319 | 94.1 | 5.5 | 52.85994 | 0 | 14.03768 | 1.005861
68 | 194.194 | 61.82 | -1.0293 | 46 | 1 | 0.1161319 | 94.1 | 5.5 | 52.85994 | 0 | 15.09383 | 1.003806
68 | 194.194 | 61.82 | -1.0293 | 46 | 1 | 0.1161319 | 94.1 | 5.5 | 52.85994 | 0 | 16.21804 | 0.9995898
68 | 194.194 | 61.82 | -1.0293 | 46 | 1 | 0.1161319 | 94.1 | 5.5 | 52.85994 | 0 | 17.1382 | 1.006197
68 | 194.194 | 61.82 | -1.0293 | 46 | 1 | 0.1161319 | 94.1 | 5.5 | 52.85994 | 0 | 18.02399 | 1.004124
69 | 238.286 | 26.3 | 3.5913 | 46 | 1 | 0.05263158 | 59.2 | 3.7 | 74.2 | 30 | 0 | 0
69 | 238.286 | 26.3 | 3.5913 | 46 | 1 | 0.05263158 | 59.2 | 3.7 | 74.2 | 30 | 0.2318841 | 0.06304348
69 | 238.286 | 26.3 | 3.5913 | 46 | 1 | 0.05263158 | 59.2 | 3.7 | 74.2 | 30 | 0.9275362 | 0.1639386
69 | 238.286 | 26.3 | 3.5913 | 46 | 1 | 0.05263158 | 59.2 | 3.7 | 74.2 | 30 | 4.962319 | 0.3810632
69 | 238.286 | 26.3 | 3.5913 | 46 | 1 | 0.05263158 | 59.2 | 3.7 | 74.2 | 30 | 7.002899 | 0.4694593
69 | 238.286 | 26.3 | 3.5913 | 46 | 1 | 0.05263158 | 59.2 | 3.7 | 74.2 | 30 | 11.96522 | 1.077413
69 | 238.286 | 26.3 | 3.5913 | 46 | 1 | 0.05263158 | 59.2 | 3.7 | 74.2 | 30 | 20.03478 | 1.060402
70 | 238.286 | 26.3 | 3.5913 | 46 | 1 | 0.1111111 | 54 | 8.6 | 85.7 | 30 | 0 | 0
70 | 238.286 | 26.3 | 3.5913 | 46 | 1 | 0.1111111 | 54 | 8.6 | 85.7 | 30 | 0.1361702 | 0.07515152
70 | 238.286 | 26.3 | 3.5913 | 46 | 1 | 0.1111111 | 54 | 8.6 | 85.7 | 30 | 0.9985816 | 0.1260606
70 | 238.286 | 26.3 | 3.5913 | 46 | 1 | 0.1111111 | 54 | 8.6 | 85.7 | 30 | 4.992908 | 0.3636364
70 | 238.286 | 26.3 | 3.5913 | 46 | 1 | 0.1111111 | 54 | 8.6 | 85.7 | 30 | 7.035461 | 0.5454545
70 | 238.286 | 26.3 | 3.5913 | 46 | 1 | 0.1111111 | 54 | 8.6 | 85.7 | 30 | 11.93759 | 0.9115152
70 | 238.286 | 26.3 | 3.5913 | 46 | 1 | 0.1111111 | 54 | 8.6 | 85.7 | 30 | 14.97872 | 1.069091
71 | 238.286 | 26.3 | 3.5913 | 46 | 1 | 0.25 | 288.7 | 19.6 | 98.2 | 30 | 0 | 0
71 | 238.286 | 26.3 | 3.5913 | 46 | 1 | 0.25 | 288.7 | 19.6 | 98.2 | 30 | 0.9831479 | 0.04035874
71 | 238.286 | 26.3 | 3.5913 | 46 | 1 | 0.25 | 288.7 | 19.6 | 98.2 | 30 | 4.998784 | 0.09147982
71 | 238.286 | 26.3 | 3.5913 | 46 | 1 | 0.25 | 288.7 | 19.6 | 98.2 | 30 | 6.960269 | 0.1210762
71 | 238.286 | 26.3 | 3.5913 | 46 | 1 | 0.25 | 288.7 | 19.6 | 98.2 | 30 | 11.96386 | 0.2798206
71 | 238.286 | 26.3 | 3.5913 | 46 | 1 | 0.25 | 288.7 | 19.6 | 98.2 | 30 | 15.00786 | 0.4331839
71 | 238.286 | 26.3 | 3.5913 | 46 | 1 | 0.25 | 288.7 | 19.6 | 98.2 | 30 | 20.02317 | 0.7426009
71 | 238.286 | 26.3 | 3.5913 | 46 | 1 | 0.25 | 288.7 | 19.6 | 98.2 | 30 | 24.9774 | 0.8663677
71 | 238.286 | 26.3 | 3.5913 | 46 | 1 | 0.25 | 288.7 | 19.6 | 98.2 | 30 | 30.01488 | 0.8609865
72 | 238.286 | 26.3 | 3.5913 | 46 | 1 | 0.05263158 | 59.9 | 4.2 | 84.1 | 30 | 0 | 0
72 | 238.286 | 26.3 | 3.5913 | 46 | 1 | 0.05263158 | 59.9 | 4.2 | 84.1 | 30 | 0.8811594 | 0.0857837
72 | 238.286 | 26.3 | 3.5913 | 46 | 1 | 0.05263158 | 59.9 | 4.2 | 84.1 | 30 | 4.869565 | 0.1642492
72 | 238.286 | 26.3 | 3.5913 | 46 | 1 | 0.05263158 | 59.9 | 4.2 | 84.1 | 30 | 6.956522 | 0.2324808
72 | 238.286 | 26.3 | 3.5913 | 46 | 1 | 0.05263158 | 59.9 | 4.2 | 84.1 | 30 | 11.96522 | 0.3513628
72 | 238.286 | 26.3 | 3.5913 | 46 | 1 | 0.05263158 | 59.9 | 4.2 | 84.1 | 30 | 15.02609 | 0.3490829
72 | 238.286 | 26.3 | 3.5913 | 46 | 1 | 0.05263158 | 59.9 | 4.2 | 84.1 | 30 | 20.03478 | 0.4679649
72 | 238.286 | 26.3 | 3.5913 | 46 | 1 | 0.05263158 | 59.9 | 4.2 | 84.1 | 30 | 25.04348 | 0.6322251
72 | 238.286 | 26.3 | 3.5913 | 46 | 1 | 0.05263158 | 59.9 | 4.2 | 84.1 | 30 | 29.95942 | 0.8620241
73 | 238.286 | 26.3 | 3.5913 | 46 | 1 | 0.1111111 | 54.5 | 4.6 | 46.2 | 30 | 0 | 0
73 | 238.286 | 26.3 | 3.5913 | 46 | 1 | 0.1111111 | 54.5 | 4.6 | 46.2 | 30 | 0.2723404 | 0.07030303
73 | 238.286 | 26.3 | 3.5913 | 46 | 1 | 0.1111111 | 54.5 | 4.6 | 46.2 | 30 | 0.9531915 | 0.1260606
73 | 238.286 | 26.3 | 3.5913 | 46 | 1 | 0.1111111 | 54.5 | 4.6 | 46.2 | 30 | 6.990071 | 0.4315152
73 | 238.286 | 26.3 | 3.5913 | 46 | 1 | 0.1111111 | 54.5 | 4.6 | 46.2 | 30 | 11.98298 | 0.6060606
73 | 238.286 | 26.3 | 3.5913 | 46 | 1 | 0.1111111 | 54.5 | 4.6 | 46.2 | 30 | 19.97163 | 1.073939
74 | 238.286 | 26.3 | 3.5913 | 46 | 1 | 0.25 | 108.9 | 12.4 | 61.5 | 30 | 0 | 0
74 | 238.286 | 26.3 | 3.5913 | 46 | 1 | 0.25 | 108.9 | 12.4 | 61.5 | 30 | 0.1949561 | 0.1022422
74 | 238.286 | 26.3 | 3.5913 | 46 | 1 | 0.25 | 108.9 | 12.4 | 61.5 | 30 | 0.9988364 | 0.2421525
74 | 238.286 | 26.3 | 3.5913 | 46 | 1 | 0.25 | 108.9 | 12.4 | 61.5 | 30 | 5.005269 | 0.7748879
74 | 238.286 | 26.3 | 3.5913 | 46 | 1 | 0.25 | 108.9 | 12.4 | 61.5 | 30 | 7.12573 | 1.049327
74 | 238.286 | 26.3 | 3.5913 | 46 | 1 | 0.25 | 108.9 | 12.4 | 61.5 | 30 | 12.07285 | 1.081614
75 | 238.286 | 26.3 | 3.5913 | 12 | 1 | 0.05263158 | 65.6 | 4.2 | 84.2 | 30 | 0 | 0
75 | 238.286 | 26.3 | 3.5913 | 12 | 1 | 0.05263158 | 65.6 | 4.2 | 84.2 | 30 | 0.1855072 | 0.06808184
75 | 238.286 | 26.3 | 3.5913 | 12 | 1 | 0.05263158 | 65.6 | 4.2 | 84.2 | 30 | 0.9275362 | 0.1639386
75 | 238.286 | 26.3 | 3.5913 | 12 | 1 | 0.05263158 | 65.6 | 4.2 | 84.2 | 30 | 4.915942 | 0.4239167
75 | 238.286 | 26.3 | 3.5913 | 12 | 1 | 0.05263158 | 65.6 | 4.2 | 84.2 | 30 | 7.002899 | 0.4997114
75 | 238.286 | 26.3 | 3.5913 | 12 | 1 | 0.05263158 | 65.6 | 4.2 | 84.2 | 30 | 12.01159 | 0.6438034
75 | 238.286 | 26.3 | 3.5913 | 12 | 1 | 0.05263158 | 65.6 | 4.2 | 84.2 | 30 | 20.03478 | 0.8259481
75 | 238.286 | 26.3 | 3.5913 | 12 | 1 | 0.05263158 | 65.6 | 4.2 | 84.2 | 30 | 24.9971 | 0.8414651
75 | 238.286 | 26.3 | 3.5913 | 12 | 1 | 0.05263158 | 65.6 | 4.2 | 84.2 | 30 | 29.95942 | 0.8872342
76 | 238.286 | 26.3 | 3.5913 | 12 | 1 | 0.1111111 | 54.9 | 9 | 90.1 | 30 | 0 | 0
76 | 238.286 | 26.3 | 3.5913 | 12 | 1 | 0.1111111 | 54.9 | 9 | 90.1 | 30 | 0.3177305 | 0.04848485
76 | 238.286 | 26.3 | 3.5913 | 12 | 1 | 0.1111111 | 54.9 | 9 | 90.1 | 30 | 0.9985816 | 0.1115152
76 | 238.286 | 26.3 | 3.5913 | 12 | 1 | 0.1111111 | 54.9 | 9 | 90.1 | 30 | 4.947518 | 0.3466667
76 | 238.286 | 26.3 | 3.5913 | 12 | 1 | 0.1111111 | 54.9 | 9 | 90.1 | 30 | 6.990071 | 0.4533333
76 | 238.286 | 26.3 | 3.5913 | 12 | 1 | 0.1111111 | 54.9 | 9 | 90.1 | 30 | 11.98298 | 0.5624242
76 | 238.286 | 26.3 | 3.5913 | 12 | 1 | 0.1111111 | 54.9 | 9 | 90.1 | 30 | 14.97872 | 0.6981818
76 | 238.286 | 26.3 | 3.5913 | 12 | 1 | 0.1111111 | 54.9 | 9 | 90.1 | 30 | 20.06241 | 0.8436364
76 | 238.286 | 26.3 | 3.5913 | 12 | 1 | 0.1111111 | 54.9 | 9 | 90.1 | 30 | 24.96454 | 0.88
76 | 238.286 | 26.3 | 3.5913 | 12 | 1 | 0.1111111 | 54.9 | 9 | 90.1 | 30 | 30.09362 | 1.001212
77 | 238.286 | 26.3 | 3.5913 | 12 | 1 | 0.25 | 67.2 | 19.3 | 96.6 | 30 | 0 | 0
77 | 238.286 | 26.3 | 3.5913 | 12 | 1 | 0.25 | 67.2 | 19.3 | 96.6 | 30 | 0.1949561 | 0.1022422
77 | 238.286 | 26.3 | 3.5913 | 12 | 1 | 0.25 | 67.2 | 19.3 | 96.6 | 30 | 0.9509341 | 0.226009
77 | 238.286 | 26.3 | 3.5913 | 12 | 1 | 0.25 | 67.2 | 19.3 | 96.6 | 30 | 5.068023 | 0.3820628
77 | 238.286 | 26.3 | 3.5913 | 12 | 1 | 0.25 | 67.2 | 19.3 | 96.6 | 30 | 7.080338 | 0.4654709
77 | 238.286 | 26.3 | 3.5913 | 12 | 1 | 0.25 | 67.2 | 19.3 | 96.6 | 30 | 11.98792 | 0.5892377
77 | 238.286 | 26.3 | 3.5913 | 12 | 1 | 0.25 | 67.2 | 19.3 | 96.6 | 30 | 15.07124 | 0.6484305
77 | 238.286 | 26.3 | 3.5913 | 12 | 1 | 0.25 | 67.2 | 19.3 | 96.6 | 30 | 20.12901 | 0.9040359
77 | 238.286 | 26.3 | 3.5913 | 12 | 1 | 0.25 | 67.2 | 19.3 | 96.6 | 30 | 24.98681 | 0.9874439
77 | 238.286 | 26.3 | 3.5913 | 12 | 1 | 0.25 | 67.2 | 19.3 | 96.6 | 30 | 30.06299 | 0.8798206
78 | 238.286 | 26.3 | 3.5913 | 40 | 1 | 0.05263158 | 62.5 | 4.4 | 87.9 | 30 | 0 | 0
78 | 238.286 | 26.3 | 3.5913 | 40 | 1 | 0.05263158 | 62.5 | 4.4 | 87.9 | 30 | 0.1855072 | 0.05295579
78 | 238.286 | 26.3 | 3.5913 | 40 | 1 | 0.05263158 | 62.5 | 4.4 | 87.9 | 30 | 0.8811594 | 0.1084728
78 | 238.286 | 26.3 | 3.5913 | 40 | 1 | 0.05263158 | 62.5 | 4.4 | 87.9 | 30 | 4.915942 | 0.2928243
78 | 238.286 | 26.3 | 3.5913 | 40 | 1 | 0.05263158 | 62.5 | 4.4 | 87.9 | 30 | 7.049275 | 0.3837486
78 | 238.286 | 26.3 | 3.5913 | 40 | 1 | 0.05263158 | 62.5 | 4.4 | 87.9 | 30 | 11.96522 | 0.8858166
78 | 238.286 | 26.3 | 3.5913 | 40 | 1 | 0.05263158 | 62.5 | 4.4 | 87.9 | 30 | 19.98841 | 0.9116588
78 | 238.286 | 26.3 | 3.5913 | 40 | 1 | 0.05263158 | 62.5 | 4.4 | 87.9 | 30 | 25.04348 | 0.8213007
79 | 238.286 | 26.3 | 3.5913 | 40 | 1 | 0.1111111 | 65.8 | 10 | 100 | 30 | 0 | 0
79 | 238.286 | 26.3 | 3.5913 | 40 | 1 | 0.1111111 | 65.8 | 10 | 100 | 30 | 0.2723404 | 0.02909091
79 | 238.286 | 26.3 | 3.5913 | 40 | 1 | 0.1111111 | 65.8 | 10 | 100 | 30 | 0.9078014 | 0.07757576
79 | 238.286 | 26.3 | 3.5913 | 40 | 1 | 0.1111111 | 65.8 | 10 | 100 | 30 | 4.947518 | 0.2569697
79 | 238.286 | 26.3 | 3.5913 | 40 | 1 | 0.1111111 | 65.8 | 10 | 100 | 30 | 6.899291 | 0.4
79 | 238.286 | 26.3 | 3.5913 | 40 | 1 | 0.1111111 | 65.8 | 10 | 100 | 30 | 11.93759 | 0.8315152
79 | 238.286 | 26.3 | 3.5913 | 40 | 1 | 0.1111111 | 65.8 | 10 | 100 | 30 | 14.88794 | 0.9721212
79 | 238.286 | 26.3 | 3.5913 | 40 | 1 | 0.1111111 | 65.8 | 10 | 100 | 30 | 20.01702 | 0.950303
79 | 238.286 | 26.3 | 3.5913 | 40 | 1 | 0.1111111 | 65.8 | 10 | 100 | 30 | 25.00993 | 0.8
79 | 238.286 | 26.3 | 3.5913 | 40 | 1 | 0.1111111 | 65.8 | 10 | 100 | 30 | 30.09362 | 0.8145455
80 | 238.286 | 26.3 | 3.5913 | 40 | 1 | 0.25 | 79.1 | 19.9 | 99.3 | 30 | 0 | 0
80 | 238.286 | 26.3 | 3.5913 | 40 | 1 | 0.25 | 79.1 | 19.9 | 99.3 | 30 | 0.3332244 | 0.08071749
80 | 238.286 | 26.3 | 3.5913 | 40 | 1 | 0.25 | 79.1 | 19.9 | 99.3 | 30 | 0.9477964 | 0.1856502
80 | 238.286 | 26.3 | 3.5913 | 40 | 1 | 0.25 | 79.1 | 19.9 | 99.3 | 30 | 4.932265 | 0.4358744
80 | 238.286 | 26.3 | 3.5913 | 40 | 1 | 0.25 | 79.1 | 19.9 | 99.3 | 30 | 7.041012 | 0.5596413
80 | 238.286 | 26.3 | 3.5913 | 40 | 1 | 0.25 | 79.1 | 19.9 | 99.3 | 30 | 11.95822 | 0.8071749
80 | 238.286 | 26.3 | 3.5913 | 40 | 1 | 0.25 | 79.1 | 19.9 | 99.3 | 30 | 15.00556 | 1.003587
80 | 238.286 | 26.3 | 3.5913 | 40 | 1 | 0.25 | 79.1 | 19.9 | 99.3 | 30 | 20.09554 | 1.073543
81 | 314.469 | 34.14 | 4.7235 | 31 | 1.86 | 0.1 | 4.03 | 9.32 | 98.2 | 2 | 0 | 0
81 | 314.469 | 34.14 | 4.7235 | 31 | 1.86 | 0.1 | 4.03 | 9.32 | 98.2 | 2 | 0.05659613 | 0.1049107
81 | 314.469 | 34.14 | 4.7235 | 31 | 1.86 | 0.1 | 4.03 | 9.32 | 98.2 | 2 | 0.1116918 | 0.1540179
81 | 314.469 | 34.14 | 4.7235 | 31 | 1.86 | 0.1 | 4.03 | 9.32 | 98.2 | 2 | 0.1935551 | 0.1986607
81 | 314.469 | 34.14 | 4.7235 | 31 | 1.86 | 0.1 | 4.03 | 9.32 | 98.2 | 2 | 0.2480507 | 0.2254464
81 | 314.469 | 34.14 | 4.7235 | 31 | 1.86 | 0.1 | 4.03 | 9.32 | 98.2 | 2 | 0.3560214 | 0.2410714
81 | 314.469 | 34.14 | 4.7235 | 31 | 1.86 | 0.1 | 4.03 | 9.32 | 98.2 | 2 | 0.5180076 | 0.265625
81 | 314.469 | 34.14 | 4.7235 | 31 | 1.86 | 0.1 | 4.03 | 9.32 | 98.2 | 2 | 0.9235431 | 0.3482143
81 | 314.469 | 34.14 | 4.7235 | 31 | 1.86 | 0.1 | 4.03 | 9.32 | 98.2 | 2 | 1.139605 | 0.3839286
81 | 314.469 | 34.14 | 4.7235 | 31 | 1.86 | 0.1 | 4.03 | 9.32 | 98.2 | 2 | 1.301051 | 0.3883929
81 | 314.469 | 34.14 | 4.7235 | 31 | 1.86 | 0.1 | 4.03 | 9.32 | 98.2 | 2 | 1.462617 | 0.3973214
81 | 314.469 | 34.14 | 4.7235 | 31 | 1.86 | 0.1 | 4.03 | 9.32 | 98.2 | 2 | 1.975103 | 0.4575893
81 | 314.469 | 34.14 | 4.7235 | 31 | 1.86 | 0.1 | 4.03 | 9.32 | 98.2 | 2 | 2.405485 | 0.4642857
81 | 314.469 | 34.14 | 4.7235 | 31 | 1.86 | 0.1 | 4.03 | 9.32 | 98.2 | 2 | 2.970786 | 0.4888393
81 | 314.469 | 34.14 | 4.7235 | 31 | 1.86 | 0.1 | 4.03 | 9.32 | 98.2 | 2 | 3.348414 | 0.5334821
81 | 314.469 | 34.14 | 4.7235 | 31 | 1.86 | 0.1 | 4.03 | 9.32 | 98.2 | 2 | 4.020786 | 0.5401786
81 | 314.469 | 34.14 | 4.7235 | 31 | 1.86 | 0.1 | 4.03 | 9.32 | 98.2 | 2 | 4.478596 | 0.5669643
81 | 314.469 | 34.14 | 4.7235 | 31 | 1.86 | 0.1 | 4.03 | 9.32 | 98.2 | 2 | 4.990002 | 0.5870536
81 | 314.469 | 34.14 | 4.7235 | 31 | 1.86 | 0.1 | 4.03 | 9.32 | 98.2 | 2 | 5.501348 | 0.6049107
81 | 314.469 | 34.14 | 4.7235 | 31 | 1.86 | 0.1 | 4.03 | 9.32 | 98.2 | 2 | 5.985686 | 0.6183036
81 | 314.469 | 34.14 | 4.7235 | 31 | 1.86 | 0.1 | 4.03 | 9.32 | 98.2 | 2 | 6.200847 | 0.6205357
81 | 314.469 | 34.14 | 4.7235 | 31 | 1.86 | 0.1 | 4.03 | 9.32 | 98.2 | 2 | 6.416128 | 0.6272321
81 | 314.469 | 34.14 | 4.7235 | 31 | 1.86 | 0.1 | 4.03 | 9.32 | 98.2 | 2 | 7.008017 | 0.640625
81 | 314.469 | 34.14 | 4.7235 | 31 | 1.86 | 0.1 | 4.03 | 9.32 | 98.2 | 2 | 7.492475 | 0.6584821
81 | 314.469 | 34.14 | 4.7235 | 31 | 1.86 | 0.1 | 4.03 | 9.32 | 98.2 | 2 | 8.003701 | 0.671875
81 | 314.469 | 34.14 | 4.7235 | 31 | 1.86 | 0.1 | 4.03 | 9.32 | 98.2 | 2 | 9.16023 | 0.6852679
81 | 314.469 | 34.14 | 4.7235 | 31 | 1.86 | 0.1 | 4.03 | 9.32 | 98.2 | 2 | 9.482882 | 0.6852679
81 | 314.469 | 34.14 | 4.7235 | 31 | 1.86 | 0.1 | 4.03 | 9.32 | 98.2 | 2 | 10.98949 | 0.71875
81 | 314.469 | 34.14 | 4.7235 | 31 | 1.86 | 0.1 | 4.03 | 9.32 | 98.2 | 2 | 12.98074 | 0.7767857
81 | 314.469 | 34.14 | 4.7235 | 31 | 1.86 | 0.1 | 4.03 | 9.32 | 98.2 | 2 | 13.97696 | 0.828125
82 | 410.493 | 64.16 | 3.59042 | 97.5 | 3 | 0.7241379 | 104 | 38.14 | 90.8 | 0.02 | 0 | 0
82 | 410.493 | 64.16 | 3.59042 | 97.5 | 3 | 0.7241379 | 104 | 38.14 | 90.8 | 0.02 | 1.048544 | 0.03480278
82 | 410.493 | 64.16 | 3.59042 | 97.5 | 3 | 0.7241379 | 104 | 38.14 | 90.8 | 0.02 | 3.029126 | 0.06264501
82 | 410.493 | 64.16 | 3.59042 | 97.5 | 3 | 0.7241379 | 104 | 38.14 | 90.8 | 0.02 | 6.058252 | 0.09280742
82 | 410.493 | 64.16 | 3.59042 | 97.5 | 3 | 0.7241379 | 104 | 38.14 | 90.8 | 0.02 | 8.038835 | 0.1136891
82 | 410.493 | 64.16 | 3.59042 | 97.5 | 3 | 0.7241379 | 104 | 38.14 | 90.8 | 0.02 | 10.01942 | 0.136891
82 | 410.493 | 64.16 | 3.59042 | 97.5 | 3 | 0.7241379 | 104 | 38.14 | 90.8 | 0.02 | 13.04854 | 0.162413
82 | 410.493 | 64.16 | 3.59042 | 97.5 | 3 | 0.7241379 | 104 | 38.14 | 90.8 | 0.02 | 15.02913 | 0.199536
82 | 410.493 | 64.16 | 3.59042 | 97.5 | 3 | 0.7241379 | 104 | 38.14 | 90.8 | 0.02 | 17.00971 | 0.225058
82 | 410.493 | 64.16 | 3.59042 | 97.5 | 3 | 0.7241379 | 104 | 38.14 | 90.8 | 0.02 | 20.03883 | 0.2900232
82 | 410.493 | 64.16 | 3.59042 | 97.5 | 3 | 0.7241379 | 104 | 38.14 | 90.8 | 0.02 | 22.01942 | 0.3735499
82 | 410.493 | 64.16 | 3.59042 | 97.5 | 3 | 0.7241379 | 104 | 38.14 | 90.8 | 0.02 | 24 | 0.5429234
82 | 410.493 | 64.16 | 3.59042 | 97.5 | 3 | 0.7241379 | 104 | 38.14 | 90.8 | 0.02 | 27.02913 | 0.712297
82 | 410.493 | 64.16 | 3.59042 | 97.5 | 3 | 0.7241379 | 104 | 38.14 | 90.8 | 0.02 | 29.00971 | 0.8190255
82 | 410.493 | 64.16 | 3.59042 | 97.5 | 3 | 0.7241379 | 104 | 38.14 | 90.8 | 0.02 | 30.99029 | 0.9141531
82 | 410.493 | 64.16 | 3.59042 | 97.5 | 3 | 0.7241379 | 104 | 38.14 | 90.8 | 0.02 | 34.01942 | 0.937355
82 | 410.493 | 64.16 | 3.59042 | 97.5 | 3 | 0.7241379 | 104 | 38.14 | 90.8 | 0.02 | 36 | 0.9559165
82 | 410.493 | 64.16 | 3.59042 | 97.5 | 3 | 0.7241379 | 104 | 38.14 | 90.8 | 0.02 | 37.98058 | 0.9698376
82 | 410.493 | 64.16 | 3.59042 | 97.5 | 3 | 0.7241379 | 104 | 38.14 | 90.8 | 0.02 | 41.00971 | 0.9791183
82 | 410.493 | 64.16 | 3.59042 | 97.5 | 3 | 0.7241379 | 104 | 38.14 | 90.8 | 0.02 | 42.99029 | 0.9814385
82 | 410.493 | 64.16 | 3.59042 | 97.5 | 3 | 0.7241379 | 104 | 38.14 | 90.8 | 0.02 | 45.08738 | 0.9837587
82 | 410.493 | 64.16 | 3.59042 | 97.5 | 3 | 0.7241379 | 104 | 38.14 | 90.8 | 0.02 | 48 | 0.9907193
82 | 410.493 | 64.16 | 3.59042 | 97.5 | 3 | 0.7241379 | 104 | 38.14 | 90.8 | 0.02 | 49.98058 | 0.9907193
83 | 410.493 | 64.16 | 3.59042 | 97.5 | 3 | 0.7241379 | 106 | 38.96 | 92.76 | 0.02 | 0 | 0
83 | 410.493 | 64.16 | 3.59042 | 97.5 | 3 | 0.7241379 | 106 | 38.96 | 92.76 | 0.02 | 0.9320388 | 0.01392111
83 | 410.493 | 64.16 | 3.59042 | 97.5 | 3 | 0.7241379 | 106 | 38.96 | 92.76 | 0.02 | 3.029126 | 0.02552204
83 | 410.493 | 64.16 | 3.59042 | 97.5 | 3 | 0.7241379 | 106 | 38.96 | 92.76 | 0.02 | 6.058252 | 0.03712297
83 | 410.493 | 64.16 | 3.59042 | 97.5 | 3 | 0.7241379 | 106 | 38.96 | 92.76 | 0.02 | 8.038835 | 0.05104408
83 | 410.493 | 64.16 | 3.59042 | 97.5 | 3 | 0.7241379 | 106 | 38.96 | 92.76 | 0.02 | 10.01942 | 0.05104408
83 | 410.493 | 64.16 | 3.59042 | 97.5 | 3 | 0.7241379 | 106 | 38.96 | 92.76 | 0.02 | 13.04854 | 0.07888631
83 | 410.493 | 64.16 | 3.59042 | 97.5 | 3 | 0.7241379 | 106 | 38.96 | 92.76 | 0.02 | 15.02913 | 0.1020882
83 | 410.493 | 64.16 | 3.59042 | 97.5 | 3 | 0.7241379 | 106 | 38.96 | 92.76 | 0.02 | 17.00971 | 0.1183295
83 | 410.493 | 64.16 | 3.59042 | 97.5 | 3 | 0.7241379 | 106 | 38.96 | 92.76 | 0.02 | 20.03883 | 0.1484919
83 | 410.493 | 64.16 | 3.59042 | 97.5 | 3 | 0.7241379 | 106 | 38.96 | 92.76 | 0.02 | 22.01942 | 0.199536
83 | 410.493 | 64.16 | 3.59042 | 97.5 | 3 | 0.7241379 | 106 | 38.96 | 92.76 | 0.02 | 24 | 0.2459397
83 | 410.493 | 64.16 | 3.59042 | 97.5 | 3 | 0.7241379 | 106 | 38.96 | 92.76 | 0.02 | 27.02913 | 0.4454756
83 | 410.493 | 64.16 | 3.59042 | 97.5 | 3 | 0.7241379 | 106 | 38.96 | 92.76 | 0.02 | 29.00971 | 0.612529
83 | 410.493 | 64.16 | 3.59042 | 97.5 | 3 | 0.7241379 | 106 | 38.96 | 92.76 | 0.02 | 30.99029 | 0.7540603
83 | 410.493 | 64.16 | 3.59042 | 97.5 | 3 | 0.7241379 | 106 | 38.96 | 92.76 | 0.02 | 34.01942 | 0.8700696
83 | 410.493 | 64.16 | 3.59042 | 97.5 | 3 | 0.7241379 | 106 | 38.96 | 92.76 | 0.02 | 36 | 0.9118329
83 | 410.493 | 64.16 | 3.59042 | 97.5 | 3 | 0.7241379 | 106 | 38.96 | 92.76 | 0.02 | 37.98058 | 0.9234339
83 | 410.493 | 64.16 | 3.59042 | 97.5 | 3 | 0.7241379 | 106 | 38.96 | 92.76 | 0.02 | 41.00971 | 0.9396752
83 | 410.493 | 64.16 | 3.59042 | 97.5 | 3 | 0.7241379 | 106 | 38.96 | 92.76 | 0.02 | 42.99029 | 0.9443155
83 | 410.493 | 64.16 | 3.59042 | 97.5 | 3 | 0.7241379 | 106 | 38.96 | 92.76 | 0.02 | 45.08738 | 0.9489559
83 | 410.493 | 64.16 | 3.59042 | 97.5 | 3 | 0.7241379 | 106 | 38.96 | 92.76 | 0.02 | 48 | 0.9489559
83 | 410.493 | 64.16 | 3.59042 | 97.5 | 3 | 0.7241379 | 106 | 38.96 | 92.76 | 0.02 | 49.98058 | 0.9605568
84 | 410.493 | 64.16 | 3.59042 | 97.5 | 3 | 0.7241379 | 107 | 37.33 | 89.03 | 0.02 | 0 | 0
84 | 410.493 | 64.16 | 3.59042 | 97.5 | 3 | 0.7241379 | 107 | 37.33 | 89.03 | 0.02 | 1.048544 | 0.0974478
84 | 410.493 | 64.16 | 3.59042 | 97.5 | 3 | 0.7241379 | 107 | 37.33 | 89.03 | 0.02 | 3.029126 | 0.1136891
84 | 410.493 | 64.16 | 3.59042 | 97.5 | 3 | 0.7241379 | 107 | 37.33 | 89.03 | 0.02 | 6.058252 | 0.1276102
84 | 410.493 | 64.16 | 3.59042 | 97.5 | 3 | 0.7241379 | 107 | 37.33 | 89.03 | 0.02 | 8.038835 | 0.1531323
84 | 410.493 | 64.16 | 3.59042 | 97.5 | 3 | 0.7241379 | 107 | 37.33 | 89.03 | 0.02 | 10.01942 | 0.1740139
84 | 410.493 | 64.16 | 3.59042 | 97.5 | 3 | 0.7241379 | 107 | 37.33 | 89.03 | 0.02 | 13.04854 | 0.2180974
84 | 410.493 | 64.16 | 3.59042 | 97.5 | 3 | 0.7241379 | 107 | 37.33 | 89.03 | 0.02 | 15.02913 | 0.2691415
84 | 410.493 | 64.16 | 3.59042 | 97.5 | 3 | 0.7241379 | 107 | 37.33 | 89.03 | 0.02 | 17.00971 | 0.3271462
84 | 410.493 | 64.16 | 3.59042 | 97.5 | 3 | 0.7241379 | 107 | 37.33 | 89.03 | 0.02 | 20.03883 | 0.4083527
84 | 410.493 | 64.16 | 3.59042 | 97.5 | 3 | 0.7241379 | 107 | 37.33 | 89.03 | 0.02 | 22.01942 | 0.4988399
84 | 410.493 | 64.16 | 3.59042 | 97.5 | 3 | 0.7241379 | 107 | 37.33 | 89.03 | 0.02 | 24 | 0.6403712
84 | 410.493 | 64.16 | 3.59042 | 97.5 | 3 | 0.7241379 | 107 | 37.33 | 89.03 | 0.02 | 27.02913 | 0.7981439
84 | 410.493 | 64.16 | 3.59042 | 97.5 | 3 | 0.7241379 | 107 | 37.33 | 89.03 | 0.02 | 29.00971 | 0.9211137
84 | 410.493 | 64.16 | 3.59042 | 97.5 | 3 | 0.7241379 | 107 | 37.33 | 89.03 | 0.02 | 30.99029 | 0.9443155
84 | 410.493 | 64.16 | 3.59042 | 97.5 | 3 | 0.7241379 | 107 | 37.33 | 89.03 | 0.02 | 34.01942 | 0.9651972
84 | 410.493 | 64.16 | 3.59042 | 97.5 | 3 | 0.7241379 | 107 | 37.33 | 89.03 | 0.02 | 36 | 0.9721578
84 | 410.493 | 64.16 | 3.59042 | 97.5 | 3 | 0.7241379 | 107 | 37.33 | 89.03 | 0.02 | 37.98058 | 0.9767981
84 | 410.493 | 64.16 | 3.59042 | 97.5 | 3 | 0.7241379 | 107 | 37.33 | 89.03 | 0.02 | 41.00971 | 0.9837587
84 | 410.493 | 64.16 | 3.59042 | 97.5 | 3 | 0.7241379 | 107 | 37.33 | 89.03 | 0.02 | 42.99029 | 0.9883991
84 | 410.493 | 64.16 | 3.59042 | 97.5 | 3 | 0.7241379 | 107 | 37.33 | 89.03 | 0.02 | 44.97087 | 0.9883991
84 | 410.493 | 64.16 | 3.59042 | 97.5 | 3 | 0.7241379 | 107 | 37.33 | 89.03 | 0.02 | 48 | 0.9907193
84 | 410.493 | 64.16 | 3.59042 | 97.5 | 3 | 0.7241379 | 107 | 37.33 | 89.03 | 0.02 | 49.98058 | 0.9907193
85 | 370.515 | 86.71 | 3.01044 | 12 | 3 | 0.1889698 | 20.78 | 9.08 | 57.13 | 0.04 | 0 | 0
85 | 370.515 | 86.71 | 3.01044 | 12 | 3 | 0.1889698 | 20.78 | 9.08 | 57.13 | 0.04 | 1 | 0.3002481
85 | 370.515 | 86.71 | 3.01044 | 12 | 3 | 0.1889698 | 20.78 | 9.08 | 57.13 | 0.04 | 2 | 0.3846154
85 | 370.515 | 86.71 | 3.01044 | 12 | 3 | 0.1889698 | 20.78 | 9.08 | 57.13 | 0.04 | 3 | 0.4193548
85 | 370.515 | 86.71 | 3.01044 | 12 | 3 | 0.1889698 | 20.78 | 9.08 | 57.13 | 0.04 | 4.015152 | 0.5037221
85 | 370.515 | 86.71 | 3.01044 | 12 | 3 | 0.1889698 | 20.78 | 9.08 | 57.13 | 0.04 | 4.984848 | 0.6327543
85 | 370.515 | 86.71 | 3.01044 | 12 | 3 | 0.1889698 | 20.78 | 9.08 | 57.13 | 0.04 | 5.984848 | 0.6799007
85 | 370.515 | 86.71 | 3.01044 | 12 | 3 | 0.1889698 | 20.78 | 9.08 | 57.13 | 0.04 | 6.984848 | 0.7717122
85 | 370.515 | 86.71 | 3.01044 | 12 | 3 | 0.1889698 | 20.78 | 9.08 | 57.13 | 0.04 | 7.984848 | 0.8684864
85 | 370.515 | 86.71 | 3.01044 | 12 | 3 | 0.1889698 | 20.78 | 9.08 | 57.13 | 0.04 | 8.984848 | 0.9330025
85 | 370.515 | 86.71 | 3.01044 | 12 | 3 | 0.1889698 | 20.78 | 9.08 | 57.13 | 0.04 | 9.969697 | 0.9305211
85 | 370.515 | 86.71 | 3.01044 | 12 | 3 | 0.1889698 | 20.78 | 9.08 | 57.13 | 0.04 | 10.98485 | 0.9454094
85 | 370.515 | 86.71 | 3.01044 | 12 | 3 | 0.1889698 | 20.78 | 9.08 | 57.13 | 0.04 | 11.9697 | 0.9081886
86 | 370.515 | 86.71 | 3.01044 | 12 | 3 | 0.1081941 | 7.41 | 8.16 | 83.58 | 0.04 | 0 | 0
86 | 370.515 | 86.71 | 3.01044 | 12 | 3 | 0.1081941 | 7.41 | 8.16 | 83.58 | 0.04 | 1 | 0.1712159
86 | 370.515 | 86.71 | 3.01044 | 12 | 3 | 0.1081941 | 7.41 | 8.16 | 83.58 | 0.04 | 1.984848 | 0.1836228
86 | 370.515 | 86.71 | 3.01044 | 12 | 3 | 0.1081941 | 7.41 | 8.16 | 83.58 | 0.04 | 2.984848 | 0.2233251
86 | 370.515 | 86.71 | 3.01044 | 12 | 3 | 0.1081941 | 7.41 | 8.16 | 83.58 | 0.04 | 3.984848 | 0.3498759
86 | 370.515 | 86.71 | 3.01044 | 12 | 3 | 0.1081941 | 7.41 | 8.16 | 83.58 | 0.04 | 4.984848 | 0.4590571
86 | 370.515 | 86.71 | 3.01044 | 12 | 3 | 0.1081941 | 7.41 | 8.16 | 83.58 | 0.04 | 5.984848 | 0.5384615
86 | 370.515 | 86.71 | 3.01044 | 12 | 3 | 0.1081941 | 7.41 | 8.16 | 83.58 | 0.04 | 6.984848 | 0.6203474
86 | 370.515 | 86.71 | 3.01044 | 12 | 3 | 0.1081941 | 7.41 | 8.16 | 83.58 | 0.04 | 7.969697 | 0.7593052
86 | 370.515 | 86.71 | 3.01044 | 12 | 3 | 0.1081941 | 7.41 | 8.16 | 83.58 | 0.04 | 8.969697 | 0.8511166
86 | 370.515 | 86.71 | 3.01044 | 12 | 3 | 0.1081941 | 7.41 | 8.16 | 83.58 | 0.04 | 9.954545 | 0.898263
86 | 370.515 | 86.71 | 3.01044 | 12 | 3 | 0.1081941 | 7.41 | 8.16 | 83.58 | 0.04 | 10.9697 | 0.91067
86 | 370.515 | 86.71 | 3.01044 | 12 | 3 | 0.1081941 | 7.41 | 8.16 | 83.58 | 0.04 | 11.95455 | 0.9330025
87 | 370.515 | 86.71 | 3.01044 | 12 | 3 | 0.4065635 | 11.19 | 28.37 | 98.15 | 0.04 | 0 | 0
87 | 370.515 | 86.71 | 3.01044 | 12 | 3 | 0.4065635 | 11.19 | 28.37 | 98.15 | 0.04 | 1.015152 | 0.1141439
87 | 370.515 | 86.71 | 3.01044 | 12 | 3 | 0.4065635 | 11.19 | 28.37 | 98.15 | 0.04 | 2 | 0.1414392
87 | 370.515 | 86.71 | 3.01044 | 12 | 3 | 0.4065635 | 11.19 | 28.37 | 98.15 | 0.04 | 3 | 0.1712159
87 | 370.515 | 86.71 | 3.01044 | 12 | 3 | 0.4065635 | 11.19 | 28.37 | 98.15 | 0.04 | 4 | 0.2679901
87 | 370.515 | 86.71 | 3.01044 | 12 | 3 | 0.4065635 | 11.19 | 28.37 | 98.15 | 0.04 | 4.984848 | 0.3275434
87 | 370.515 | 86.71 | 3.01044 | 12 | 3 | 0.4065635 | 11.19 | 28.37 | 98.15 | 0.04 | 6 | 0.4739454
87 | 370.515 | 86.71 | 3.01044 | 12 | 3 | 0.4065635 | 11.19 | 28.37 | 98.15 | 0.04 | 6.984848 | 0.6004963
87 | 370.515 | 86.71 | 3.01044 | 12 | 3 | 0.4065635 | 11.19 | 28.37 | 98.15 | 0.04 | 7.984848 | 0.6724566
87 | 370.515 | 86.71 | 3.01044 | 12 | 3 | 0.4065635 | 11.19 | 28.37 | 98.15 | 0.04 | 8.984848 | 0.7444169
87 | 370.515 | 86.71 | 3.01044 | 12 | 3 | 0.4065635 | 11.19 | 28.37 | 98.15 | 0.04 | 9.984848 | 0.7816377
87 | 370.515 | 86.71 | 3.01044 | 12 | 3 | 0.4065635 | 11.19 | 28.37 | 98.15 | 0.04 | 10.9697 | 0.8635236
87 | 370.515 | 86.71 | 3.01044 | 12 | 3 | 0.4065635 | 11.19 | 28.37 | 98.15 | 0.04 | 11.9697 | 0.9032258
88 | 370.515 | 86.71 | 3.01044 | 8 | 3 | 0.268326 | 6.64 | 19.62 | 92.74 | 0.04 | 0 | 0
88 | 370.515 | 86.71 | 3.01044 | 8 | 3 | 0.268326 | 6.64 | 19.62 | 92.74 | 0.04 | 0.9848485 | 0.2133995
88 | 370.515 | 86.71 | 3.01044 | 8 | 3 | 0.268326 | 6.64 | 19.62 | 92.74 | 0.04 | 2 | 0.235732
88 | 370.515 | 86.71 | 3.01044 | 8 | 3 | 0.268326 | 6.64 | 19.62 | 92.74 | 0.04 | 3 | 0.3027295
88 | 370.515 | 86.71 | 3.01044 | 8 | 3 | 0.268326 | 6.64 | 19.62 | 92.74 | 0.04 | 3.984848 | 0.4367246
88 | 370.515 | 86.71 | 3.01044 | 8 | 3 | 0.268326 | 6.64 | 19.62 | 92.74 | 0.04 | 4.984848 | 0.5012407
88 | 370.515 | 86.71 | 3.01044 | 8 | 3 | 0.268326 | 6.64 | 19.62 | 92.74 | 0.04 | 5.984848 | 0.6501241
88 | 370.515 | 86.71 | 3.01044 | 8 | 3 | 0.268326 | 6.64 | 19.62 | 92.74 | 0.04 | 6.984848 | 0.7171216
88 | 370.515 | 86.71 | 3.01044 | 8 | 3 | 0.268326 | 6.64 | 19.62 | 92.74 | 0.04 | 7.969697 | 0.8039702
88 | 370.515 | 86.71 | 3.01044 | 8 | 3 | 0.268326 | 6.64 | 19.62 | 92.74 | 0.04 | 8.969697 | 0.9032258
88 | 370.515 | 86.71 | 3.01044 | 8 | 3 | 0.268326 | 6.64 | 19.62 | 92.74 | 0.04 | 9.954545 | 0.9131514
88 | 370.515 | 86.71 | 3.01044 | 8 | 3 | 0.268326 | 6.64 | 19.62 | 92.74 | 0.04 | 10.95455 | 0.9330025
88 | 370.515 | 86.71 | 3.01044 | 8 | 3 | 0.268326 | 6.64 | 19.62 | 92.74 | 0.04 | 11.9697 | 0.9528536
89 | 312.442 | 30.87 | 3.43922 | 75 | 1 | 0.25 | 10.51 | 17.188 | 85.94 | 0.02 | 0 | 0
89 | 312.442 | 30.87 | 3.43922 | 75 | 1 | 0.25 | 10.51 | 17.188 | 85.94 | 0.02 | 0.2666667 | 0.01205753
89 | 312.442 | 30.87 | 3.43922 | 75 | 1 | 0.25 | 10.51 | 17.188 | 85.94 | 0.02 | 2.866667 | 0.1386728
89 | 312.442 | 30.87 | 3.43922 | 75 | 1 | 0.25 | 10.51 | 17.188 | 85.94 | 0.02 | 3.866667 | 0.2372084
89 | 312.442 | 30.87 | 3.43922 | 75 | 1 | 0.25 | 10.51 | 17.188 | 85.94 | 0.02 | 6 | 0.3075117
89 | 312.442 | 30.87 | 3.43922 | 75 | 1 | 0.25 | 10.51 | 17.188 | 85.94 | 0.02 | 8.2 | 0.3858596
89 | 312.442 | 30.87 | 3.43922 | 75 | 1 | 0.25 | 10.51 | 17.188 | 85.94 | 0.02 | 9.866667 | 0.4541769
89 | 312.442 | 30.87 | 3.43922 | 75 | 1 | 0.25 | 10.51 | 17.188 | 85.94 | 0.02 | 12 | 0.5204561
89 | 312.442 | 30.87 | 3.43922 | 75 | 1 | 0.25 | 10.51 | 17.188 | 85.94 | 0.02 | 13.93333 | 0.5646136
89 | 312.442 | 30.87 | 3.43922 | 75 | 1 | 0.25 | 10.51 | 17.188 | 85.94 | 0.02 | 16 | 0.6208361
89 | 312.442 | 30.87 | 3.43922 | 75 | 1 | 0.25 | 10.51 | 17.188 | 85.94 | 0.02 | 17.93333 | 0.6629816
89 | 312.442 | 30.87 | 3.43922 | 75 | 1 | 0.25 | 10.51 | 17.188 | 85.94 | 0.02 | 20 | 0.7332886
89 | 312.442 | 30.87 | 3.43922 | 75 | 1 | 0.25 | 10.51 | 17.188 | 85.94 | 0.02 | 22 | 0.7794545
89 | 312.442 | 30.87 | 3.43922 | 75 | 1 | 0.25 | 10.51 | 17.188 | 85.94 | 0.02 | 24 | 0.8356808
89 | 312.442 | 30.87 | 3.43922 | 75 | 1 | 0.25 | 10.51 | 17.188 | 85.94 | 0.02 | 26 | 0.9261122
89 | 312.442 | 30.87 | 3.43922 | 75 | 1 | 0.25 | 10.51 | 17.188 | 85.94 | 0.02 | 28 | 0.9742902
89 | 312.442 | 30.87 | 3.43922 | 75 | 1 | 0.25 | 10.51 | 17.188 | 85.94 | 0.02 | 29.93333 | 1.000339
89 | 312.442 | 30.87 | 3.43922 | 75 | 1 | 0.25 | 10.51 | 17.188 | 85.94 | 0.02 | 32 | 0.9982115
89 | 312.442 | 30.87 | 3.43922 | 75 | 1 | 0.25 | 10.51 | 17.188 | 85.94 | 0.02 | 34 | 1.000112
89 | 312.442 | 30.87 | 3.43922 | 75 | 1 | 0.25 | 10.51 | 17.188 | 85.94 | 0.02 | 36.06667 | 0.9979842
90 | 312.442 | 30.87 | 3.43922 | 82 | 1.86 | 0.25 | 10.82 | 17.982 | 89.91 | 0.02 | 0 | 0
90 | 312.442 | 30.87 | 3.43922 | 82 | 1.86 | 0.25 | 10.82 | 17.982 | 89.91 | 0.02 | 0.9333333 | 0.05628586
90 | 312.442 | 30.87 | 3.43922 | 82 | 1.86 | 0.25 | 10.82 | 17.982 | 89.91 | 0.02 | 2.133333 | 0.09042403
90 | 312.442 | 30.87 | 3.43922 | 82 | 1.86 | 0.25 | 10.82 | 17.982 | 89.91 | 0.02 | 3.066667 | 0.1326254
90 | 312.442 | 30.87 | 3.43922 | 82 | 1.86 | 0.25 | 10.82 | 17.982 | 89.91 | 0.02 | 4.066667 | 0.1949437
90 | 312.442 | 30.87 | 3.43922 | 82 | 1.86 | 0.25 | 10.82 | 17.982 | 89.91 | 0.02 | 6 | 0.2632461
90 | 312.442 | 30.87 | 3.43922 | 82 | 1.86 | 0.25 | 10.82 | 17.982 | 89.91 | 0.02 | 8 | 0.3295328
90 | 312.442 | 30.87 | 3.43922 | 82 | 1.86 | 0.25 | 10.82 | 17.982 | 89.91 | 0.02 | 10.06667 | 0.3656345
90 | 312.442 | 30.87 | 3.43922 | 82 | 1.86 | 0.25 | 10.82 | 17.982 | 89.91 | 0.02 | 12 | 0.4037559
90 | 312.442 | 30.87 | 3.43922 | 82 | 1.86 | 0.25 | 10.82 | 17.982 | 89.91 | 0.02 | 14.06667 | 0.4539422
90 | 312.442 | 30.87 | 3.43922 | 82 | 1.86 | 0.25 | 10.82 | 17.982 | 89.91 | 0.02 | 16.06667 | 0.5242529
90 | 312.442 | 30.87 | 3.43922 | 82 | 1.86 | 0.25 | 10.82 | 17.982 | 89.91 | 0.02 | 18 | 0.6026157
90 | 312.442 | 30.87 | 3.43922 | 82 | 1.86 | 0.25 | 10.82 | 17.982 | 89.91 | 0.02 | 20 | 0.6849989
90 | 312.442 | 30.87 | 3.43922 | 82 | 1.86 | 0.25 | 10.82 | 17.982 | 89.91 | 0.02 | 22 | 0.7331768
90 | 312.442 | 30.87 | 3.43922 | 82 | 1.86 | 0.25 | 10.82 | 17.982 | 89.91 | 0.02 | 24 | 0.7753186
90 | 312.442 | 30.87 | 3.43922 | 82 | 1.86 | 0.25 | 10.82 | 17.982 | 89.91 | 0.02 | 26.06667 | 0.8194687
90 | 312.442 | 30.87 | 3.43922 | 82 | 1.86 | 0.25 | 10.82 | 17.982 | 89.91 | 0.02 | 28 | 0.8475296
90 | 312.442 | 30.87 | 3.43922 | 82 | 1.86 | 0.25 | 10.82 | 17.982 | 89.91 | 0.02 | 30 | 0.9097921
90 | 312.442 | 30.87 | 3.43922 | 82 | 1.86 | 0.25 | 10.82 | 17.982 | 89.91 | 0.02 | 32.13333 | 0.9921678
90 | 312.442 | 30.87 | 3.43922 | 82 | 1.86 | 0.25 | 10.82 | 17.982 | 89.91 | 0.02 | 34 | 0.9940756
90 | 312.442 | 30.87 | 3.43922 | 82 | 1.86 | 0.25 | 10.82 | 17.982 | 89.91 | 0.02 | 36.06667 | 0.991948
91 | 312.442 | 30.87 | 3.43922 | 90 | 3 | 0.25 | 12.2 | 18.168 | 90.84 | 0.02 | 0 | 0
91 | 312.442 | 30.87 | 3.43922 | 90 | 3 | 0.25 | 12.2 | 18.168 | 90.84 | 0.02 | 1 | 0.02006483
91 | 312.442 | 30.87 | 3.43922 | 90 | 3 | 0.25 | 12.2 | 18.168 | 90.84 | 0.02 | 2.133333 | 0.034086
91 | 312.442 | 30.87 | 3.43922 | 90 | 3 | 0.25 | 12.2 | 18.168 | 90.84 | 0.02 | 3 | 0.06220657
91 | 312.442 | 30.87 | 3.43922 | 90 | 3 | 0.25 | 12.2 | 18.168 | 90.84 | 0.02 | 3.333333 | 0.09236903
91 | 312.442 | 30.87 | 3.43922 | 90 | 3 | 0.25 | 12.2 | 18.168 | 90.84 | 0.02 | 4.6 | 0.1305276
91 | 312.442 | 30.87 | 3.43922 | 90 | 3 | 0.25 | 12.2 | 18.168 | 90.84 | 0.02 | 5.933333 | 0.154598
91 | 312.442 | 30.87 | 3.43922 | 90 | 3 | 0.25 | 12.2 | 18.168 | 90.84 | 0.02 | 8.133333 | 0.1947164
91 | 312.442 | 30.87 | 3.43922 | 90 | 3 | 0.25 | 12.2 | 18.168 | 90.84 | 0.02 | 10.06667 | 0.2449102
91 | 312.442 | 30.87 | 3.43922 | 90 | 3 | 0.25 | 12.2 | 18.168 | 90.84 | 0.02 | 11.93333 | 0.2951077
91 | 312.442 | 30.87 | 3.43922 | 90 | 3 | 0.25 | 12.2 | 18.168 | 90.84 | 0.02 | 13.93333 | 0.3432856
91 | 312.442 | 30.87 | 3.43922 | 90 | 3 | 0.25 | 12.2 | 18.168 | 90.84 | 0.02 | 16.06667 | 0.3854199
91 | 312.442 | 30.87 | 3.43922 | 90 | 3 | 0.25 | 12.2 | 18.168 | 90.84 | 0.02 | 18 | 0.4295775
91 | 312.442 | 30.87 | 3.43922 | 90 | 3 | 0.25 | 12.2 | 18.168 | 90.84 | 0.02 | 20.06667 | 0.4817758
91 | 312.442 | 30.87 | 3.43922 | 90 | 3 | 0.25 | 12.2 | 18.168 | 90.84 | 0.02 | 22 | 0.5299575
91 | 312.442 | 30.87 | 3.43922 | 90 | 3 | 0.25 | 12.2 | 18.168 | 90.84 | 0.02 | 24 | 0.5741113
91 | 312.442 | 30.87 | 3.43922 | 90 | 3 | 0.25 | 12.2 | 18.168 | 90.84 | 0.02 | 26.06667 | 0.6142373
91 | 312.442 | 30.87 | 3.43922 | 90 | 3 | 0.25 | 12.2 | 18.168 | 90.84 | 0.02 | 28.06667 | 0.6785118
91 | 312.442 | 30.87 | 3.43922 | 90 | 3 | 0.25 | 12.2 | 18.168 | 90.84 | 0.02 | 30.06667 | 0.7488226
91 | 312.442 | 30.87 | 3.43922 | 90 | 3 | 0.25 | 12.2 | 18.168 | 90.84 | 0.02 | 32.06667 | 0.8050488
91 | 312.442 | 30.87 | 3.43922 | 90 | 3 | 0.25 | 12.2 | 18.168 | 90.84 | 0.02 | 34 | 0.895484
91 | 312.442 | 30.87 | 3.43922 | 90 | 3 | 0.25 | 12.2 | 18.168 | 90.84 | 0.02 | 36.06667 | 0.9295737
92 | 312.442 | 30.87 | 3.43922 | 96 | 5.67 | 0.25 | 14.81 | 19.224 | 96.12 | 0.02 | 0 | 0
92 | 312.442 | 30.87 | 3.43922 | 96 | 5.67 | 0.25 | 14.81 | 19.224 | 96.12 | 0.02 | 0.9333333 | 0.06031001
92 | 312.442 | 30.87 | 3.43922 | 96 | 5.67 | 0.25 | 14.81 | 19.224 | 96.12 | 0.02 | 2.066667 | 0.08640361
92 | 312.442 | 30.87 | 3.43922 | 96 | 5.67 | 0.25 | 14.81 | 19.224 | 96.12 | 0.02 | 3.133333 | 0.1004285
92 | 312.442 | 30.87 | 3.43922 | 96 | 5.67 | 0.25 | 14.81 | 19.224 | 96.12 | 0.02 | 4.133333 | 0.1204933
92 | 312.442 | 30.87 | 3.43922 | 96 | 5.67 | 0.25 | 14.81 | 19.224 | 96.12 | 0.02 | 5.866667 | 0.1405172
92 | 312.442 | 30.87 | 3.43922 | 96 | 5.67 | 0.25 | 14.81 | 19.224 | 96.12 | 0.02 | 8 | 0.1645428
92 | 312.442 | 30.87 | 3.43922 | 96 | 5.67 | 0.25 | 14.81 | 19.224 | 96.12 | 0.02 | 10 | 0.2026604
92 | 312.442 | 30.87 | 3.43922 | 96 | 5.67 | 0.25 | 14.81 | 19.224 | 96.12 | 0.02 | 12 | 0.2105969
92 | 312.442 | 30.87 | 3.43922 | 96 | 5.67 | 0.25 | 14.81 | 19.224 | 96.12 | 0.02 | 14.06667 | 0.2607832
92 | 312.442 | 30.87 | 3.43922 | 96 | 5.67 | 0.25 | 14.81 | 19.224 | 96.12 | 0.02 | 16.06667 | 0.2989008
92 | 312.442 | 30.87 | 3.43922 | 96 | 5.67 | 0.25 | 14.81 | 19.224 | 96.12 | 0.02 | 18 | 0.3309859
92 | 312.442 | 30.87 | 3.43922 | 96 | 5.67 | 0.25 | 14.81 | 19.224 | 96.12 | 0.02 | 20.06667 | 0.3892205
92 | 312.442 | 30.87 | 3.43922 | 96 | 5.67 | 0.25 | 14.81 | 19.224 | 96.12 | 0.02 | 22.06667 | 0.4293502
92 | 312.442 | 30.87 | 3.43922 | 96 | 5.67 | 0.25 | 14.81 | 19.224 | 96.12 | 0.02 | 24 | 0.4493628
92 | 312.442 | 30.87 | 3.43922 | 96 | 5.67 | 0.25 | 14.81 | 19.224 | 96.12 | 0.02 | 26.06667 | 0.5156457
92 | 312.442 | 30.87 | 3.43922 | 96 | 5.67 | 0.25 | 14.81 | 19.224 | 96.12 | 0.02 | 28.06667 | 0.5396788
92 | 312.442 | 30.87 | 3.43922 | 96 | 5.67 | 0.25 | 14.81 | 19.224 | 96.12 | 0.02 | 30 | 0.5818243
92 | 312.442 | 30.87 | 3.43922 | 96 | 5.67 | 0.25 | 14.81 | 19.224 | 96.12 | 0.02 | 32.06667 | 0.6219502
92 | 312.442 | 30.87 | 3.43922 | 96 | 5.67 | 0.25 | 14.81 | 19.224 | 96.12 | 0.02 | 34 | 0.672144
92 | 312.442 | 30.87 | 3.43922 | 96 | 5.67 | 0.25 | 14.81 | 19.224 | 96.12 | 0.02 | 36.13333 | 0.7545197
93 | 312.442 | 30.87 | 3.43922 | 90 | 3 | 0.2 | 14.31 | 15.22 | 91.32 | 0.02 | 0 | 0
93 | 312.442 | 30.87 | 3.43922 | 90 | 3 | 0.2 | 14.31 | 15.22 | 91.32 | 0.02 | 0.9230769 | 0.02204409
93 | 312.442 | 30.87 | 3.43922 | 90 | 3 | 0.2 | 14.31 | 15.22 | 91.32 | 0.02 | 1.846154 | 0.03607214
93 | 312.442 | 30.87 | 3.43922 | 90 | 3 | 0.2 | 14.31 | 15.22 | 91.32 | 0.02 | 2.967033 | 0.06613226
93 | 312.442 | 30.87 | 3.43922 | 90 | 3 | 0.2 | 14.31 | 15.22 | 91.32 | 0.02 | 3.89011 | 0.1042084
93 | 312.442 | 30.87 | 3.43922 | 90 | 3 | 0.2 | 14.31 | 15.22 | 91.32 | 0.02 | 6.131868 | 0.1482966
93 | 312.442 | 30.87 | 3.43922 | 90 | 3 | 0.2 | 14.31 | 15.22 | 91.32 | 0.02 | 7.912088 | 0.1723447
93 | 312.442 | 30.87 | 3.43922 | 90 | 3 | 0.2 | 14.31 | 15.22 | 91.32 | 0.02 | 10.02198 | 0.2244489
93 | 312.442 | 30.87 | 3.43922 | 90 | 3 | 0.2 | 14.31 | 15.22 | 91.32 | 0.02 | 11.93407 | 0.2845691
93 | 312.442 | 30.87 | 3.43922 | 90 | 3 | 0.2 | 14.31 | 15.22 | 91.32 | 0.02 | 13.97802 | 0.3206413
93 | 312.442 | 30.87 | 3.43922 | 90 | 3 | 0.2 | 14.31 | 15.22 | 91.32 | 0.02 | 16.21978 | 0.3647295
93 | 312.442 | 30.87 | 3.43922 | 90 | 3 | 0.2 | 14.31 | 15.22 | 91.32 | 0.02 | 18 | 0.4188377
93 | 312.442 | 30.87 | 3.43922 | 90 | 3 | 0.2 | 14.31 | 15.22 | 91.32 | 0.02 | 20.10989 | 0.4729459
93 | 312.442 | 30.87 | 3.43922 | 90 | 3 | 0.2 | 14.31 | 15.22 | 91.32 | 0.02 | 22.15385 | 0.5210421
93 | 312.442 | 30.87 | 3.43922 | 90 | 3 | 0.2 | 14.31 | 15.22 | 91.32 | 0.02 | 23.93407 | 0.5470942
93 | 312.442 | 30.87 | 3.43922 | 90 | 3 | 0.2 | 14.31 | 15.22 | 91.32 | 0.02 | 26.04396 | 0.6072144
93 | 312.442 | 30.87 | 3.43922 | 90 | 3 | 0.2 | 14.31 | 15.22 | 91.32 | 0.02 | 28.02198 | 0.6713427
93 | 312.442 | 30.87 | 3.43922 | 90 | 3 | 0.2 | 14.31 | 15.22 | 91.32 | 0.02 | 30.1978 | 0.7274549
93 | 312.442 | 30.87 | 3.43922 | 90 | 3 | 0.2 | 14.31 | 15.22 | 91.32 | 0.02 | 32.17582 | 0.7955912
93 | 312.442 | 30.87 | 3.43922 | 90 | 3 | 0.2 | 14.31 | 15.22 | 91.32 | 0.02 | 34.08791 | 0.8857715
93 | 312.442 | 30.87 | 3.43922 | 90 | 3 | 0.2 | 14.31 | 15.22 | 91.32 | 0.02 | 36.13187 | 0.9318637
94 | 312.442 | 30.87 | 3.43922 | 90 | 3 | 0.1666667 | 19.92 | 13.16286 | 92.14 | 0.02 | 0 | 0
94 | 312.442 | 30.87 | 3.43922 | 90 | 3 | 0.1666667 | 19.92 | 13.16286 | 92.14 | 0.02 | 0.989011 | 0.01402806
94 | 312.442 | 30.87 | 3.43922 | 90 | 3 | 0.1666667 | 19.92 | 13.16286 | 92.14 | 0.02 | 1.846154 | 0.01803607
94 | 312.442 | 30.87 | 3.43922 | 90 | 3 | 0.1666667 | 19.92 | 13.16286 | 92.14 | 0.02 | 3.098901 | 0.05611222
94 | 312.442 | 30.87 | 3.43922 | 90 | 3 | 0.1666667 | 19.92 | 13.16286 | 92.14 | 0.02 | 3.89011 | 0.0761523
94 | 312.442 | 30.87 | 3.43922 | 90 | 3 | 0.1666667 | 19.92 | 13.16286 | 92.14 | 0.02 | 6.065934 | 0.1202405
94 | 312.442 | 30.87 | 3.43922 | 90 | 3 | 0.1666667 | 19.92 | 13.16286 | 92.14 | 0.02 | 8.043956 | 0.1603206
94 | 312.442 | 30.87 | 3.43922 | 90 | 3 | 0.1666667 | 19.92 | 13.16286 | 92.14 | 0.02 | 10.02198 | 0.1883768
94 | 312.442 | 30.87 | 3.43922 | 90 | 3 | 0.1666667 | 19.92 | 13.16286 | 92.14 | 0.02 | 12.06593 | 0.2344689
94 | 312.442 | 30.87 | 3.43922 | 90 | 3 | 0.1666667 | 19.92 | 13.16286 | 92.14 | 0.02 | 14.04396 | 0.2825651
94 | 312.442 | 30.87 | 3.43922 | 90 | 3 | 0.1666667 | 19.92 | 13.16286 | 92.14 | 0.02 | 16.08791 | 0.3106212
94 | 312.442 | 30.87 | 3.43922 | 90 | 3 | 0.1666667 | 19.92 | 13.16286 | 92.14 | 0.02 | 18.06593 | 0.3847695
94 | 312.442 | 30.87 | 3.43922 | 90 | 3 | 0.1666667 | 19.92 | 13.16286 | 92.14 | 0.02 | 20.04396 | 0.4128257
94 | 312.442 | 30.87 | 3.43922 | 90 | 3 | 0.1666667 | 19.92 | 13.16286 | 92.14 | 0.02 | 22.15385 | 0.4689379
94 | 312.442 | 30.87 | 3.43922 | 90 | 3 | 0.1666667 | 19.92 | 13.16286 | 92.14 | 0.02 | 24.06593 | 0.5190381
94 | 312.442 | 30.87 | 3.43922 | 90 | 3 | 0.1666667 | 19.92 | 13.16286 | 92.14 | 0.02 | 26.10989 | 0.5671343
94 | 312.442 | 30.87 | 3.43922 | 90 | 3 | 0.1666667 | 19.92 | 13.16286 | 92.14 | 0.02 | 28.02198 | 0.6052104
94 | 312.442 | 30.87 | 3.43922 | 90 | 3 | 0.1666667 | 19.92 | 13.16286 | 92.14 | 0.02 | 30.1978 | 0.6553106
94 | 312.442 | 30.87 | 3.43922 | 90 | 3 | 0.1666667 | 19.92 | 13.16286 | 92.14 | 0.02 | 31.97802 | 0.7374749
94 | 312.442 | 30.87 | 3.43922 | 90 | 3 | 0.1666667 | 19.92 | 13.16286 | 92.14 | 0.02 | 34.15385 | 0.8456914
94 | 312.442 | 30.87 | 3.43922 | 90 | 3 | 0.1666667 | 19.92 | 13.16286 | 92.14 | 0.02 | 36.13187 | 0.8797595
95 | 312.442 | 30.87 | 3.43922 | 90 | 3 | 0.2 | 12.23 | 13.69 | 82.14 | 0.02 | 0 | 0
95 | 312.442 | 30.87 | 3.43922 | 90 | 3 | 0.2 | 12.23 | 13.69 | 82.14 | 0.02 | 0.9213052 | 0.02051927
95 | 312.442 | 30.87 | 3.43922 | 90 | 3 | 0.2 | 12.23 | 13.69 | 82.14 | 0.02 | 1.919386 | 0.03848589
95 | 312.442 | 30.87 | 3.43922 | 90 | 3 | 0.2 | 12.23 | 13.69 | 82.14 | 0.02 | 3.147793 | 0.07181252
95 | 312.442 | 30.87 | 3.43922 | 90 | 3 | 0.2 | 12.23 | 13.69 | 82.14 | 0.02 | 3.838772 | 0.1332378
95 | 312.442 | 30.87 | 3.43922 | 90 | 3 | 0.2 | 12.23 | 13.69 | 82.14 | 0.02 | 5.988484 | 0.1589507
95 | 312.442 | 30.87 | 3.43922 | 90 | 3 | 0.2 | 12.23 | 13.69 | 82.14 | 0.02 | 7.831094 | 0.2025467
95 | 312.442 | 30.87 | 3.43922 | 90 | 3 | 0.2 | 12.23 | 13.69 | 82.14 | 0.02 | 9.980806 | 0.2436049
95 | 312.442 | 30.87 | 3.43922 | 90 | 3 | 0.2 | 12.23 | 13.69 | 82.14 | 0.02 | 11.82342 | 0.3051038
95 | 312.442 | 30.87 | 3.43922 | 90 | 3 | 0.2 | 12.23 | 13.69 | 82.14 | 0.02 | 13.97313 | 0.3410469
95 | 312.442 | 30.87 | 3.43922 | 90 | 3 | 0.2 | 12.23 | 13.69 | 82.14 | 0.02 | 15.81574 | 0.3948731
95 | 312.442 | 30.87 | 3.43922 | 90 | 3 | 0.2 | 12.23 | 13.69 | 82.14 | 0.02 | 17.88868 | 0.4384839
95 | 312.442 | 30.87 | 3.43922 | 90 | 3 | 0.2 | 12.23 | 13.69 | 82.14 | 0.02 | 19.96161 | 0.4948825
95 | 312.442 | 30.87 | 3.43922 | 90 | 3 | 0.2 | 12.23 | 13.69 | 82.14 | 0.02 | 22.11132 | 0.5461708
95 | 312.442 | 30.87 | 3.43922 | 90 | 3 | 0.2 | 12.23 | 13.69 | 82.14 | 0.02 | 23.80038 | 0.584642
95 | 312.442 | 30.87 | 3.43922 | 90 | 3 | 0.2 | 12.23 | 13.69 | 82.14 | 0.02 | 26.10365 | 0.630825
95 | 312.442 | 30.87 | 3.43922 | 90 | 3 | 0.2 | 12.23 | 13.69 | 82.14 | 0.02 | 28.02303 | 0.702559
95 | 312.442 | 30.87 | 3.43922 | 90 | 3 | 0.2 | 12.23 | 13.69 | 82.14 | 0.02 | 30.09597 | 0.7666302
95 | 312.442 | 30.87 | 3.43922 | 90 | 3 | 0.2 | 12.23 | 13.69 | 82.14 | 0.02 | 32.01536 | 0.8076736
95 | 312.442 | 30.87 | 3.43922 | 90 | 3 | 0.2 | 12.23 | 13.69 | 82.14 | 0.02 | 34.01152 | 0.9049879
95 | 312.442 | 30.87 | 3.43922 | 90 | 3 | 0.2 | 12.23 | 13.69 | 82.14 | 0.02 | 36.08445 | 0.9383686
96 | 312.442 | 30.87 | 3.43922 | 90 | 3 | 0.2 | 9.71 | 13.08833 | 78.53 | 0.02 | 0 | 0
96 | 312.442 | 30.87 | 3.43922 | 90 | 3 | 0.2 | 9.71 | 13.08833 | 78.53 | 0.02 | 0.9213052 | 0.02051927
96 | 312.442 | 30.87 | 3.43922 | 90 | 3 | 0.2 | 9.71 | 13.08833 | 78.53 | 0.02 | 1.919386 | 0.03848589
96 | 312.442 | 30.87 | 3.43922 | 90 | 3 | 0.2 | 9.71 | 13.08833 | 78.53 | 0.02 | 2.994242 | 0.0718027
96 | 312.442 | 30.87 | 3.43922 | 90 | 3 | 0.2 | 9.71 | 13.08833 | 78.53 | 0.02 | 3.992322 | 0.1179023
96 | 312.442 | 30.87 | 3.43922 | 90 | 3 | 0.2 | 9.71 | 13.08833 | 78.53 | 0.02 | 6.065259 | 0.1666282
96 | 312.442 | 30.87 | 3.43922 | 90 | 3 | 0.2 | 9.71 | 13.08833 | 78.53 | 0.02 | 7.984645 | 0.2127867
96 | 312.442 | 30.87 | 3.43922 | 90 | 3 | 0.2 | 9.71 | 13.08833 | 78.53 | 0.02 | 9.980806 | 0.276853
96 | 312.442 | 30.87 | 3.43922 | 90 | 3 | 0.2 | 9.71 | 13.08833 | 78.53 | 0.02 | 11.97697 | 0.3434768
96 | 312.442 | 30.87 | 3.43922 | 90 | 3 | 0.2 | 9.71 | 13.08833 | 78.53 | 0.02 | 13.97313 | 0.3819676
96 | 312.442 | 30.87 | 3.43922 | 90 | 3 | 0.2 | 9.71 | 13.08833 | 78.53 | 0.02 | 16.04607 | 0.4153482
96 | 312.442 | 30.87 | 3.43922 | 90 | 3 | 0.2 | 9.71 | 13.08833 | 78.53 | 0.02 | 17.88868 | 0.4691745
96 | 312.442 | 30.87 | 3.43922 | 90 | 3 | 0.2 | 9.71 | 13.08833 | 78.53 | 0.02 | 19.96161 | 0.5153428
96 | 312.442 | 30.87 | 3.43922 | 90 | 3 | 0.2 | 9.71 | 13.08833 | 78.53 | 0.02 | 21.95777 | 0.5717364
96 | 312.442 | 30.87 | 3.43922 | 90 | 3 | 0.2 | 9.71 | 13.08833 | 78.53 | 0.02 | 23.95393 | 0.6051121
96 | 312.442 | 30.87 | 3.43922 | 90 | 3 | 0.2 | 9.71 | 13.08833 | 78.53 | 0.02 | 26.02687 | 0.6615107
96 | 312.442 | 30.87 | 3.43922 | 90 | 3 | 0.2 | 9.71 | 13.08833 | 78.53 | 0.02 | 28.02303 | 0.7358071
96 | 312.442 | 30.87 | 3.43922 | 90 | 3 | 0.2 | 9.71 | 13.08833 | 78.53 | 0.02 | 30.01919 | 0.7819705
96 | 312.442 | 30.87 | 3.43922 | 90 | 3 | 0.2 | 9.71 | 13.08833 | 78.53 | 0.02 | 32.01536 | 0.828134
96 | 312.442 | 30.87 | 3.43922 | 90 | 3 | 0.2 | 9.71 | 13.08833 | 78.53 | 0.02 | 34.01152 | 0.9228908
96 | 312.442 | 30.87 | 3.43922 | 90 | 3 | 0.2 | 9.71 | 13.08833 | 78.53 | 0.02 | 36.08445 | 0.9383686
97 | 1449.271 | 530.49 | 0.1062 | 51 | 3 | 0.125 | 71.71744 | 5.48 | 70.2 | 0 | 0 | 0
97 | 1449.271 | 530.49 | 0.1062 | 51 | 3 | 0.125 | 71.71744 | 5.48 | 70.2 | 0 | 2.179148 | 0.2860125
97 | 1449.271 | 530.49 | 0.1062 | 51 | 3 | 0.125 | 71.71744 | 5.48 | 70.2 | 0 | 4.234949 | 0.4780793
97 | 1449.271 | 530.49 | 0.1062 | 51 | 3 | 0.125 | 71.71744 | 5.48 | 70.2 | 0 | 6.496329 | 0.6012526
97 | 1449.271 | 530.49 | 0.1062 | 51 | 3 | 0.125 | 71.71744 | 5.48 | 70.2 | 0 | 8.593245 | 0.6826722
97 | 1449.271 | 530.49 | 0.1062 | 51 | 3 | 0.125 | 71.71744 | 5.48 | 70.2 | 0 | 15.04846 | 0.7390397
97 | 1449.271 | 530.49 | 0.1062 | 51 | 3 | 0.125 | 71.71744 | 5.48 | 70.2 | 0 | 21.54479 | 0.7870564
97 | 1449.271 | 530.49 | 0.1062 | 51 | 3 | 0.125 | 71.71744 | 5.48 | 70.2 | 0 | 28 | 0.8183716
98 | 1449.271 | 530.49 | 0.1062 | 51 | 3 | 0.25 | 65.82177 | 8.336702083 | 63.63247 | 0 | 0 | 0
98 | 1449.271 | 530.49 | 0.1062 | 51 | 3 | 0.25 | 65.82177 | 8.336702083 | 63.63247 | 0 | 2.179148 | 0.3695198
98 | 1449.271 | 530.49 | 0.1062 | 51 | 3 | 0.25 | 65.82177 | 8.336702083 | 63.63247 | 0 | 4.234949 | 0.4968685
98 | 1449.271 | 530.49 | 0.1062 | 51 | 3 | 0.25 | 65.82177 | 8.336702083 | 63.63247 | 0 | 6.414097 | 0.6346555
98 | 1449.271 | 530.49 | 0.1062 | 51 | 3 | 0.25 | 65.82177 | 8.336702083 | 63.63247 | 0 | 14.96623 | 0.7306889
98 | 1449.271 | 530.49 | 0.1062 | 51 | 3 | 0.25 | 65.82177 | 8.336702083 | 63.63247 | 0 | 21.50367 | 0.7870564
98 | 1449.271 | 530.49 | 0.1062 | 51 | 3 | 0.25 | 65.82177 | 8.336702083 | 63.63247 | 0 | 28 | 0.8726514
99 | 1449.271 | 530.49 | 0.1062 | 51 | 3 | 0.5 | 80.34278 | 16.98 | 60.37 | 0 | 0 | 0
99 | 1449.271 | 530.49 | 0.1062 | 51 | 3 | 0.5 | 80.34278 | 16.98 | 60.37 | 0 | 2.138032 | 0.348643
99 | 1449.271 | 530.49 | 0.1062 | 51 | 3 | 0.5 | 80.34278 | 16.98 | 60.37 | 0 | 4.276065 | 0.4926931
99 | 1449.271 | 530.49 | 0.1062 | 51 | 3 | 0.5 | 80.34278 | 16.98 | 60.37 | 0 | 6.414097 | 0.5741127
99 | 1449.271 | 530.49 | 0.1062 | 51 | 3 | 0.5 | 80.34278 | 16.98 | 60.37 | 0 | 8.634361 | 0.5887265
99 | 1449.271 | 530.49 | 0.1062 | 51 | 3 | 0.5 | 80.34278 | 16.98 | 60.37 | 0 | 15.08957 | 0.7056367
99 | 1449.271 | 530.49 | 0.1062 | 51 | 3 | 0.5 | 80.34278 | 16.98 | 60.37 | 0 | 21.50367 | 0.7849687
99 | 1449.271 | 530.49 | 0.1062 | 51 | 3 | 0.5 | 80.34278 | 16.98 | 60.37 | 0 | 28 | 0.8455115
100 | 1329.485 | 533.19 | -3.0148 | 61.5 | 1 | 0.1111111 | 133.6 | 9.44 | 94.45 | 0 | 0 | 0
100 | 1329.485 | 533.19 | -3.0148 | 61.5 | 1 | 0.1111111 | 133.6 | 9.44 | 94.45 | 0 | 1.065028 | 0.01110573
100 | 1329.485 | 533.19 | -3.0148 | 61.5 | 1 | 0.1111111 | 133.6 | 9.44 | 94.45 | 0 | 3.198043 | 0.0670116
100 | 1329.485 | 533.19 | -3.0148 | 61.5 | 1 | 0.1111111 | 133.6 | 9.44 | 94.45 | 0 | 5.127773 | 0.116202
100 | 1329.485 | 533.19 | -3.0148 | 61.5 | 1 | 0.1111111 | 133.6 | 9.44 | 94.45 | 0 | 10.05112 | 0.2166934
100 | 1329.485 | 533.19 | -3.0148 | 61.5 | 1 | 0.1111111 | 133.6 | 9.44 | 94.45 | 0 | 15.13917 | 0.4430063
100 | 1329.485 | 533.19 | -3.0148 | 61.5 | 1 | 0.1111111 | 133.6 | 9.44 | 94.45 | 0 | 20.31464 | 0.5322294
100 | 1329.485 | 533.19 | -3.0148 | 61.5 | 1 | 0.1111111 | 133.6 | 9.44 | 94.45 | 0 | 25.13372 | 0.6035207
100 | 1329.485 | 533.19 | -3.0148 | 61.5 | 1 | 0.1111111 | 133.6 | 9.44 | 94.45 | 0 | 30.25307 | 0.6388183
101 | 1329.485 | 533.19 | -3.0148 | 61.5 | 1 | 0.1764706 | 153.72 | 13.44 | 89.63 | 0 | 0 | 0
101 | 1329.485 | 533.19 | -3.0148 | 61.5 | 1 | 0.1764706 | 153.72 | 13.44 | 89.63 | 0 | 1.121142 | 0.06503111
101 | 1329.485 | 533.19 | -3.0148 | 61.5 | 1 | 0.1764706 | 153.72 | 13.44 | 89.63 | 0 | 3.15627 | 0.1546574
101 | 1329.485 | 533.19 | -3.0148 | 61.5 | 1 | 0.1764706 | 153.72 | 13.44 | 89.63 | 0 | 5.136423 | 0.2015942
101 | 1329.485 | 533.19 | -3.0148 | 61.5 | 1 | 0.1764706 | 153.72 | 13.44 | 89.63 | 0 | 10.22356 | 0.4189184
101 | 1329.485 | 533.19 | -3.0148 | 61.5 | 1 | 0.1764706 | 153.72 | 13.44 | 89.63 | 0 | 15.09672 | 0.5239106
101 | 1329.485 | 533.19 | -3.0148 | 61.5 | 1 | 0.1764706 | 153.72 | 13.44 | 89.63 | 0 | 20.22039 | 0.6019044
101 | 1329.485 | 533.19 | -3.0148 | 61.5 | 1 | 0.1764706 | 153.72 | 13.44 | 89.63 | 0 | 25.19416 | 0.7001421
101 | 1329.485 | 533.19 | -3.0148 | 61.5 | 1 | 0.1764706 | 153.72 | 13.44 | 89.63 | 0 | 30.31761 | 0.7758887
102 | 1329.485 | 533.19 | -3.0148 | 61.5 | 1 | 0.1111111 | 125.03 | 9.45 | 94.53 | 0 | 0 | 0
102 | 1329.485 | 533.19 | -3.0148 | 61.5 | 1 | 0.1111111 | 125.03 | 9.45 | 94.53 | 0 | 1.093452 | 0.02552204
102 | 1329.485 | 533.19 | -3.0148 | 61.5 | 1 | 0.1111111 | 125.03 | 9.45 | 94.53 | 0 | 2.916918 | 0.08816705
102 | 1329.485 | 533.19 | -3.0148 | 61.5 | 1 | 0.1111111 | 125.03 | 9.45 | 94.53 | 0 | 5.15619 | 0.1461717
102 | 1329.485 | 533.19 | -3.0148 | 61.5 | 1 | 0.1111111 | 125.03 | 9.45 | 94.53 | 0 | 10.10291 | 0.2645012
102 | 1329.485 | 533.19 | -3.0148 | 61.5 | 1 | 0.1111111 | 125.03 | 9.45 | 94.53 | 0 | 15.15943 | 0.4941995
102 | 1329.485 | 533.19 | -3.0148 | 61.5 | 1 | 0.1111111 | 125.03 | 9.45 | 94.53 | 0 | 20.0527 | 0.5846868
102 | 1329.485 | 533.19 | -3.0148 | 61.5 | 1 | 0.1111111 | 125.03 | 9.45 | 94.53 | 0 | 25.15362 | 0.6682135
102 | 1329.485 | 533.19 | -3.0148 | 61.5 | 1 | 0.1111111 | 125.03 | 9.45 | 94.53 | 0 | 30.1474 | 0.6914153
103 | 1329.485 | 533.19 | -3.0148 | 61.5 | 1 | 0.1111111 | 116.9 | 9.55 | 95.5 | 0 | 0 | 0
103 | 1329.485 | 533.19 | -3.0148 | 61.5 | 1 | 0.1111111 | 116.9 | 9.55 | 95.5 | 0 | 1.197585 | 0.02784223
103 | 1329.485 | 533.19 | -3.0148 | 61.5 | 1 | 0.1111111 | 116.9 | 9.55 | 95.5 | 0 | 3.123856 | 0.06728538
103 | 1329.485 | 533.19 | -3.0148 | 61.5 | 1 | 0.1111111 | 116.9 | 9.55 | 95.5 | 0 | 5.207834 | 0.1392111
103 | 1329.485 | 533.19 | -3.0148 | 61.5 | 1 | 0.1111111 | 116.9 | 9.55 | 95.5 | 0 | 10.36258 | 0.2575406
103 | 1329.485 | 533.19 | -3.0148 | 61.5 | 1 | 0.1111111 | 116.9 | 9.55 | 95.5 | 0 | 15.21337 | 0.5313225
103 | 1329.485 | 533.19 | -3.0148 | 61.5 | 1 | 0.1111111 | 116.9 | 9.55 | 95.5 | 0 | 20.15888 | 0.6264501
103 | 1329.485 | 533.19 | -3.0148 | 61.5 | 1 | 0.1111111 | 116.9 | 9.55 | 95.5 | 0 | 25.15423 | 0.6798144
103 | 1329.485 | 533.19 | -3.0148 | 61.5 | 1 | 0.1111111 | 116.9 | 9.55 | 95.5 | 0 | 30.35542 | 0.6914153
104 | 1329.485 | 533.19 | -3.0148 | 61.5 | 1 | 0.1111111 | 99.26 | 9.75 | 97.53 | 0 | 0 | 0
104 | 1329.485 | 533.19 | -3.0148 | 61.5 | 1 | 0.1111111 | 99.26 | 9.75 | 97.53 | 0 | 1.167038 | 0.03840411
104 | 1329.485 | 533.19 | -3.0148 | 61.5 | 1 | 0.1111111 | 99.26 | 9.75 | 97.53 | 0 | 3.094644 | 0.09484368
104 | 1329.485 | 533.19 | -3.0148 | 61.5 | 1 | 0.1111111 | 99.26 | 9.75 | 97.53 | 0 | 5.022479 | 0.1558184
104 | 1329.485 | 533.19 | -3.0148 | 61.5 | 1 | 0.1111111 | 99.26 | 9.75 | 97.53 | 0 | 10.04243 | 0.2640114
104 | 1329.485 | 533.19 | -3.0148 | 61.5 | 1 | 0.1111111 | 99.26 | 9.75 | 97.53 | 0 | 15.11912 | 0.4923786
104 | 1329.485 | 533.19 | -3.0148 | 61.5 | 1 | 0.1111111 | 99.26 | 9.75 | 97.53 | 0 | 20.04053 | 0.6550062
104 | 1329.485 | 533.19 | -3.0148 | 61.5 | 1 | 0.1111111 | 99.26 | 9.75 | 97.53 | 0 | 25.05818 | 0.7178481
104 | 1329.485 | 533.19 | -3.0148 | 61.5 | 1 | 0.1111111 | 99.26 | 9.75 | 97.53 | 0 | 30.02289 | 0.7353454
105 | 1329.485 | 533.19 | -3.0148 | 61.5 | 1 | 0.1111111 | 91.57 | 9.88 | 98.84 | 0 | 0 | 0
105 | 1329.485 | 533.19 | -3.0148 | 61.5 | 1 | 0.1111111 | 91.57 | 9.88 | 98.84 | 0 | 1.0152 | 0.04069136
105 | 1329.485 | 533.19 | -3.0148 | 61.5 | 1 | 0.1111111 | 91.57 | 9.88 | 98.84 | 0 | 3.095103 | 0.1039139
105 | 1329.485 | 533.19 | -3.0148 | 61.5 | 1 | 0.1111111 | 91.57 | 9.88 | 98.84 | 0 | 5.073015 | 0.1535443
105 | 1329.485 | 533.19 | -3.0148 | 61.5 | 1 | 0.1111111 | 91.57 | 9.88 | 98.84 | 0 | 9.891512 | 0.2844392
105 | 1329.485 | 533.19 | -3.0148 | 61.5 | 1 | 0.1111111 | 91.57 | 9.88 | 98.84 | 0 | 15.02092 | 0.5536158
105 | 1329.485 | 533.19 | -3.0148 | 61.5 | 1 | 0.1111111 | 91.57 | 9.88 | 98.84 | 0 | 19.99183 | 0.6935612
105 | 1329.485 | 533.19 | -3.0148 | 61.5 | 1 | 0.1111111 | 91.57 | 9.88 | 98.84 | 0 | 24.90887 | 0.7700216
105 | 1329.485 | 533.19 | -3.0148 | 61.5 | 1 | 0.1111111 | 91.57 | 9.88 | 98.84 | 0 | 29.87346 | 0.7852514
106 | 314.469 | 34.14 | 4.7235 | 6.622 | 1 | 0.25 | 9.3 | 15.64 | 78.2 | 1 | 0 | 0
106 | 314.469 | 34.14 | 4.7235 | 6.622 | 1 | 0.25 | 9.3 | 15.64 | 78.2 | 1 | 0.06125574 | 0.3502203
106 | 314.469 | 34.14 | 4.7235 | 6.622 | 1 | 0.25 | 9.3 | 15.64 | 78.2 | 1 | 0.1071975 | 0.4471366
106 | 314.469 | 34.14 | 4.7235 | 6.622 | 1 | 0.25 | 9.3 | 15.64 | 78.2 | 1 | 0.2143951 | 0.4867841
106 | 314.469 | 34.14 | 4.7235 | 6.622 | 1 | 0.25 | 9.3 | 15.64 | 78.2 | 1 | 1.026034 | 0.7092511
106 | 314.469 | 34.14 | 4.7235 | 6.622 | 1 | 0.25 | 9.3 | 15.64 | 78.2 | 1 | 2.036753 | 0.8325991
106 | 314.469 | 34.14 | 4.7235 | 6.622 | 1 | 0.25 | 9.3 | 15.64 | 78.2 | 1 | 3.032159 | 0.9008811
106 | 314.469 | 34.14 | 4.7235 | 6.622 | 1 | 0.25 | 9.3 | 15.64 | 78.2 | 1 | 3.996937 | 0.9471366
106 | 314.469 | 34.14 | 4.7235 | 6.622 | 1 | 0.25 | 9.3 | 15.64 | 78.2 | 1 | 5.022971 | 0.9933921
106 | 314.469 | 34.14 | 4.7235 | 6.622 | 1 | 0.25 | 9.3 | 15.64 | 78.2 | 1 | 6.033691 | 1.002203
106 | 314.469 | 34.14 | 4.7235 | 6.622 | 1 | 0.25 | 9.3 | 15.64 | 78.2 | 1 | 7.013783 | 0.9977974
106 | 314.469 | 34.14 | 4.7235 | 6.622 | 1 | 0.25 | 9.3 | 15.64 | 78.2 | 1 | 9.035222 | 0.9977974
107 | 314.469 | 34.14 | 4.7235 | 6.622 | 1 | 0.25 | 71.6 | 17.26 | 86.3 | 1 | 0 | 0
107 | 314.469 | 34.14 | 4.7235 | 6.622 | 1 | 0.25 | 71.6 | 17.26 | 86.3 | 1 | 0.04354105 | 0.1764444
107 | 314.469 | 34.14 | 4.7235 | 6.622 | 1 | 0.25 | 71.6 | 17.26 | 86.3 | 1 | 0.1410104 | 0.2262072
107 | 314.469 | 34.14 | 4.7235 | 6.622 | 1 | 0.25 | 71.6 | 17.26 | 86.3 | 1 | 0.2704952 | 0.285016
107 | 314.469 | 34.14 | 4.7235 | 6.622 | 1 | 0.25 | 71.6 | 17.26 | 86.3 | 1 | 1.000021 | 0.384481
107 | 314.469 | 34.14 | 4.7235 | 6.622 | 1 | 0.25 | 71.6 | 17.26 | 86.3 | 1 | 2.011568 | 0.468077
107 | 314.469 | 34.14 | 4.7235 | 6.622 | 1 | 0.25 | 71.6 | 17.26 | 86.3 | 1 | 3.021977 | 0.5335736
107 | 314.469 | 34.14 | 4.7235 | 6.622 | 1 | 0.25 | 71.6 | 17.26 | 86.3 | 1 | 4.031959 | 0.5922828
107 | 314.469 | 34.14 | 4.7235 | 6.622 | 1 | 0.25 | 71.6 | 17.26 | 86.3 | 1 | 7.055643 | 0.6688639
107 | 314.469 | 34.14 | 4.7235 | 6.622 | 1 | 0.25 | 71.6 | 17.26 | 86.3 | 1 | 9.103353 | 0.7274558
107 | 314.469 | 34.14 | 4.7235 | 6.622 | 1 | 0.25 | 71.6 | 17.26 | 86.3 | 1 | 11.02755 | 0.8222607
107 | 314.469 | 34.14 | 4.7235 | 6.622 | 1 | 0.25 | 71.6 | 17.26 | 86.3 | 1 | 14.02235 | 0.939569
107 | 314.469 | 34.14 | 4.7235 | 6.622 | 1 | 0.25 | 71.6 | 17.26 | 86.3 | 1 | 16.1321 | 0.9845792
107 | 314.469 | 34.14 | 4.7235 | 6.622 | 1 | 0.25 | 71.6 | 17.26 | 86.3 | 1 | 18.01959 | 0.9956779
108 | 314.469 | 34.14 | 4.7235 | 6.622 | 1 | 0.25 | 131.3 | 15.78 | 78.9 | 1 | 0 | 0
108 | 314.469 | 34.14 | 4.7235 | 6.622 | 1 | 0.25 | 131.3 | 15.78 | 78.9 | 1 | 0.2332815 | 0.02900172
108 | 314.469 | 34.14 | 4.7235 | 6.622 | 1 | 0.25 | 131.3 | 15.78 | 78.9 | 1 | 1.010886 | 0.08697745
108 | 314.469 | 34.14 | 4.7235 | 6.622 | 1 | 0.25 | 131.3 | 15.78 | 78.9 | 1 | 4.043546 | 0.1607443
108 | 314.469 | 34.14 | 4.7235 | 6.622 | 1 | 0.25 | 131.3 | 15.78 | 78.9 | 1 | 7.076205 | 0.194422
108 | 314.469 | 34.14 | 4.7235 | 6.622 | 1 | 0.25 | 131.3 | 15.78 | 78.9 | 1 | 11.11975 | 0.2460072
108 | 314.469 | 34.14 | 4.7235 | 6.622 | 1 | 0.25 | 131.3 | 15.78 | 78.9 | 1 | 14.15241 | 0.2730034
108 | 314.469 | 34.14 | 4.7235 | 6.622 | 1 | 0.25 | 131.3 | 15.78 | 78.9 | 1 | 18.04044 | 0.3446193
108 | 314.469 | 34.14 | 4.7235 | 6.622 | 1 | 0.25 | 131.3 | 15.78 | 78.9 | 1 | 21.15086 | 0.4161659
108 | 314.469 | 34.14 | 4.7235 | 6.622 | 1 | 0.25 | 131.3 | 15.78 | 78.9 | 1 | 28.07154 | 0.8510809
108 | 314.469 | 34.14 | 4.7235 | 6.622 | 1 | 0.25 | 131.3 | 15.78 | 78.9 | 1 | 35.14774 | 0.9608427
108 | 314.469 | 34.14 | 4.7235 | 6.622 | 1 | 0.25 | 131.3 | 15.78 | 78.9 | 1 | 42.30171 | 1.008251
108 | 314.469 | 34.14 | 4.7235 | 6.622 | 1 | 0.25 | 131.3 | 15.78 | 78.9 | 1 | 48.28927 | 0.9931938
109 | 462.018 | 92.51 | 3.886 | 20 | 3 | 0.2666667 | 30.9 | 15.66 | 74.4 | 0 | 0 | 0
109 | 462.018 | 92.51 | 3.886 | 20 | 3 | 0.2666667 | 30.9 | 15.66 | 74.4 | 0 | 1.081806 | 0.03712741
109 | 462.018 | 92.51 | 3.886 | 20 | 3 | 0.2666667 | 30.9 | 15.66 | 74.4 | 0 | 1.878617 | 0.0610072
109 | 462.018 | 92.51 | 3.886 | 20 | 3 | 0.2666667 | 30.9 | 15.66 | 74.4 | 0 | 3.016038 | 0.07962602
109 | 462.018 | 92.51 | 3.886 | 20 | 3 | 0.2666667 | 30.9 | 15.66 | 74.4 | 0 | 4.152558 | 0.08237175
109 | 462.018 | 92.51 | 3.886 | 20 | 3 | 0.2666667 | 30.9 | 15.66 | 74.4 | 0 | 6.084687 | 0.08783313
109 | 462.018 | 92.51 | 3.886 | 20 | 3 | 0.2666667 | 30.9 | 15.66 | 74.4 | 0 | 8.073934 | 0.09859056
109 | 462.018 | 92.51 | 3.886 | 20 | 3 | 0.2666667 | 30.9 | 15.66 | 74.4 | 0 | 10.00742 | 0.1278616
109 | 462.018 | 92.51 | 3.886 | 20 | 3 | 0.2666667 | 30.9 | 15.66 | 74.4 | 0 | 14.04438 | 0.1784821
109 | 462.018 | 92.51 | 3.886 | 20 | 3 | 0.2666667 | 30.9 | 15.66 | 74.4 | 0 | 18.05715 | 0.8031746
109 | 462.018 | 92.51 | 3.886 | 20 | 3 | 0.2666667 | 30.9 | 15.66 | 74.4 | 0 | 22.04391 | 0.9701929
109 | 462.018 | 92.51 | 3.886 | 20 | 3 | 0.2666667 | 30.9 | 15.66 | 74.4 | 0 | 25.96724 | 1.020803
110 | 418.574 | 72.83 | 4.5856 | 46 | 1 | 0.048 | 11 | 3.920611 | 85.6 | 0 | 0 | 0
110 | 418.574 | 72.83 | 4.5856 | 46 | 1 | 0.048 | 11 | 3.920611 | 85.6 | 0 | 0.9944758 | 0.2075893
110 | 418.574 | 72.83 | 4.5856 | 46 | 1 | 0.048 | 11 | 3.920611 | 85.6 | 0 | 3.125462 | 0.3660714
110 | 418.574 | 72.83 | 4.5856 | 46 | 1 | 0.048 | 11 | 3.920611 | 85.6 | 0 | 5.047615 | 0.4910714
110 | 418.574 | 72.83 | 4.5856 | 46 | 1 | 0.048 | 11 | 3.920611 | 85.6 | 0 | 7.070428 | 0.5602679
110 | 418.574 | 72.83 | 4.5856 | 46 | 1 | 0.048 | 11 | 3.920611 | 85.6 | 0 | 10.07697 | 0.6294643
110 | 418.574 | 72.83 | 4.5856 | 46 | 1 | 0.048 | 11 | 3.920611 | 85.6 | 0 | 14.0692 | 0.7366071
110 | 418.574 | 72.83 | 4.5856 | 46 | 1 | 0.048 | 11 | 3.920611 | 85.6 | 0 | 18.00689 | 0.7901786
110 | 418.574 | 72.83 | 4.5856 | 46 | 1 | 0.048 | 11 | 3.920611 | 85.6 | 0 | 22.09944 | 0.8348214
110 | 418.574 | 72.83 | 4.5856 | 46 | 1 | 0.048 | 11 | 3.920611 | 85.6 | 0 | 26.08797 | 0.8705357
110 | 418.574 | 72.83 | 4.5856 | 46 | 1 | 0.048 | 11 | 3.920611 | 85.6 | 0 | 30.07616 | 0.8995536
111 | 747.964 | 182.91 | 2.4397 | 22.5 | 3 | 0.02 | 26.38 | 1.84902 | 94.3 | 0 | 0 | 0
111 | 747.964 | 182.91 | 2.4397 | 22.5 | 3 | 0.02 | 26.38 | 1.84902 | 94.3 | 0 | 0.98912 | 0.1424974
111 | 747.964 | 182.91 | 2.4397 | 22.5 | 3 | 0.02 | 26.38 | 1.84902 | 94.3 | 0 | 3.000049 | 0.2980542
111 | 747.964 | 182.91 | 2.4397 | 22.5 | 3 | 0.02 | 26.38 | 1.84902 | 94.3 | 0 | 7.055698 | 0.5023752
111 | 747.964 | 182.91 | 2.4397 | 22.5 | 3 | 0.02 | 26.38 | 1.84902 | 94.3 | 0 | 14.06193 | 0.700542
111 | 747.964 | 182.91 | 2.4397 | 22.5 | 3 | 0.02 | 26.38 | 1.84902 | 94.3 | 0 | 21.10306 | 0.8210426
111 | 747.964 | 182.91 | 2.4397 | 22.5 | 3 | 0.02 | 26.38 | 1.84902 | 94.3 | 0 | 28.06816 | 0.9318263
112 | 363.841 | 70 | 1.7232 | 46 | 1 | 0.07142857 | 69.79 | 2.61 | 39.15 | 0.05 | 0 | 0
112 | 363.841 | 70 | 1.7232 | 46 | 1 | 0.07142857 | 69.79 | 2.61 | 39.15 | 0.05 | 1.008967 | 0.09520892
112 | 363.841 | 70 | 1.7232 | 46 | 1 | 0.07142857 | 69.79 | 2.61 | 39.15 | 0.05 | 2.019709 | 0.1342783
112 | 363.841 | 70 | 1.7232 | 46 | 1 | 0.07142857 | 69.79 | 2.61 | 39.15 | 0.05 | 3.031599 | 0.1347517
112 | 363.841 | 70 | 1.7232 | 46 | 1 | 0.07142857 | 69.79 | 2.61 | 39.15 | 0.05 | 4.008716 | 0.3036299
112 | 363.841 | 70 | 1.7232 | 46 | 1 | 0.07142857 | 69.79 | 2.61 | 39.15 | 0.05 | 6.000125 | 0.3922808
112 | 363.841 | 70 | 1.7232 | 46 | 1 | 0.07142857 | 69.79 | 2.61 | 39.15 | 0.05 | 9.06535 | 0.4007324
112 | 363.841 | 70 | 1.7232 | 46 | 1 | 0.07142857 | 69.79 | 2.61 | 39.15 | 0.05 | 12.00746 | 0.5459684
112 | 363.841 | 70 | 1.7232 | 46 | 1 | 0.07142857 | 69.79 | 2.61 | 39.15 | 0.05 | 13.99782 | 0.6697066
113 | 363.841 | 70 | 1.7232 | 12 | 1 | 0.07142857 | 33.93 | 2.27 | 34.05 | 0.05 | 0 | 0
113 | 363.841 | 70 | 1.7232 | 12 | 1 | 0.07142857 | 33.93 | 2.27 | 34.05 | 0.05 | 1.038311 | 0.1092577
113 | 363.841 | 70 | 1.7232 | 12 | 1 | 0.07142857 | 33.93 | 2.27 | 34.05 | 0.05 | 2.020231 | 0.1167347
113 | 363.841 | 70 | 1.7232 | 12 | 1 | 0.07142857 | 33.93 | 2.27 | 34.05 | 0.05 | 3.001838 | 0.1347378
113 | 363.841 | 70 | 1.7232 | 12 | 1 | 0.07142857 | 33.93 | 2.27 | 34.05 | 0.05 | 4.098001 | 0.3036716
113 | 363.841 | 70 | 1.7232 | 12 | 1 | 0.07142857 | 33.93 | 2.27 | 34.05 | 0.05 | 5.998246 | 0.4554378
113 | 363.841 | 70 | 1.7232 | 12 | 1 | 0.07142857 | 33.93 | 2.27 | 34.05 | 0.05 | 9.033813 | 0.4603667
113 | 363.841 | 70 | 1.7232 | 12 | 1 | 0.07142857 | 33.93 | 2.27 | 34.05 | 0.05 | 12.03377 | 0.6617702
113 | 363.841 | 70 | 1.7232 | 12 | 1 | 0.07142857 | 33.93 | 2.27 | 34.05 | 0.05 | 14.02247 | 0.841648
114 | 528.616 | 153.92 | -0.6538 | 100 | 3 | 0.1 | 27.84 | 5.87 | 64.57 | 0 | 0 | 0
114 | 528.616 | 153.92 | -0.6538 | 100 | 3 | 0.1 | 27.84 | 5.87 | 64.57 | 0 | 0.005192108 | 0.03695608
114 | 528.616 | 153.92 | -0.6538 | 100 | 3 | 0.1 | 27.84 | 5.87 | 64.57 | 0 | 0.02596054 | 0.0933742
114 | 528.616 | 153.92 | -0.6538 | 100 | 3 | 0.1 | 27.84 | 5.87 | 64.57 | 0 | 0.04153686 | 0.1632416
114 | 528.616 | 153.92 | -0.6538 | 100 | 3 | 0.1 | 27.84 | 5.87 | 64.57 | 0 | 0.09865005 | 0.2760527
114 | 528.616 | 153.92 | -0.6538 | 100 | 3 | 0.1 | 27.84 | 5.87 | 64.57 | 0 | 0.1765317 | 0.4103356
114 | 528.616 | 153.92 | -0.6538 | 100 | 3 | 0.1 | 27.84 | 5.87 | 64.57 | 0 | 0.3322949 | 0.6090091
114 | 528.616 | 153.92 | -0.6538 | 100 | 3 | 0.1 | 27.84 | 5.87 | 64.57 | 0 | 0.5036345 | 0.7108833
114 | 528.616 | 153.92 | -0.6538 | 100 | 3 | 0.1 | 27.84 | 5.87 | 64.57 | 0 | 0.9968847 | 0.7799802
114 | 528.616 | 153.92 | -0.6538 | 100 | 3 | 0.1 | 27.84 | 5.87 | 64.57 | 0 | 1.510903 | 0.8194738
114 | 528.616 | 153.92 | -0.6538 | 100 | 3 | 0.1 | 27.84 | 5.87 | 64.57 | 0 | 2.009346 | 0.8589924
114 | 528.616 | 153.92 | -0.6538 | 100 | 3 | 0.1 | 27.84 | 5.87 | 64.57 | 0 | 3.021807 | 0.9030583
115 | 341.407 | 70 | 1.5254 | 97.5 | 3 | 0.668 | 43.00994 | 28.74 | 71.76395 | 0.02 | 0 | 0
115 | 341.407 | 70 | 1.5254 | 97.5 | 3 | 0.668 | 43.00994 | 28.74 | 71.76395 | 0.02 | 2.034682 | 0.008791209
115 | 341.407 | 70 | 1.5254 | 97.5 | 3 | 0.668 | 43.00994 | 28.74 | 71.76395 | 0.02 | 3.00578 | 0.01318681
115 | 341.407 | 70 | 1.5254 | 97.5 | 3 | 0.668 | 43.00994 | 28.74 | 71.76395 | 0.02 | 4.023121 | 0.02417582
115 | 341.407 | 70 | 1.5254 | 97.5 | 3 | 0.668 | 43.00994 | 28.74 | 71.76395 | 0.02 | 5.132948 | 0.03076923
115 | 341.407 | 70 | 1.5254 | 97.5 | 3 | 0.668 | 43.00994 | 28.74 | 71.76395 | 0.02 | 6.104046 | 0.05274725
115 | 341.407 | 70 | 1.5254 | 97.5 | 3 | 0.668 | 43.00994 | 28.74 | 71.76395 | 0.02 | 7.121387 | 0.06373626
115 | 341.407 | 70 | 1.5254 | 97.5 | 3 | 0.668 | 43.00994 | 28.74 | 71.76395 | 0.02 | 8.138728 | 0.08131868
115 | 341.407 | 70 | 1.5254 | 97.5 | 3 | 0.668 | 43.00994 | 28.74 | 71.76395 | 0.02 | 9.156069 | 0.0989011
115 | 341.407 | 70 | 1.5254 | 97.5 | 3 | 0.668 | 43.00994 | 28.74 | 71.76395 | 0.02 | 10.03468 | 0.1274725
115 | 341.407 | 70 | 1.5254 | 97.5 | 3 | 0.668 | 43.00994 | 28.74 | 71.76395 | 0.02 | 11.09827 | 0.1714286
115 | 341.407 | 70 | 1.5254 | 97.5 | 3 | 0.668 | 43.00994 | 28.74 | 71.76395 | 0.02 | 12.06936 | 0.2065934
115 | 341.407 | 70 | 1.5254 | 97.5 | 3 | 0.668 | 43.00994 | 28.74 | 71.76395 | 0.02 | 12.99422 | 0.2351648
115 | 341.407 | 70 | 1.5254 | 97.5 | 3 | 0.668 | 43.00994 | 28.74 | 71.76395 | 0.02 | 14.10405 | 0.3274725
115 | 341.407 | 70 | 1.5254 | 97.5 | 3 | 0.668 | 43.00994 | 28.74 | 71.76395 | 0.02 | 15.0289 | 0.389011
115 | 341.407 | 70 | 1.5254 | 97.5 | 3 | 0.668 | 43.00994 | 28.74 | 71.76395 | 0.02 | 16 | 0.4461538
115 | 341.407 | 70 | 1.5254 | 97.5 | 3 | 0.668 | 43.00994 | 28.74 | 71.76395 | 0.02 | 17.10983 | 0.4923077
115 | 341.407 | 70 | 1.5254 | 97.5 | 3 | 0.668 | 43.00994 | 28.74 | 71.76395 | 0.02 | 18.08092 | 0.5208791
115 | 341.407 | 70 | 1.5254 | 97.5 | 3 | 0.668 | 43.00994 | 28.74 | 71.76395 | 0.02 | 19.05202 | 0.5736264
115 | 341.407 | 70 | 1.5254 | 97.5 | 3 | 0.668 | 43.00994 | 28.74 | 71.76395 | 0.02 | 20.16185 | 0.6
115 | 341.407 | 70 | 1.5254 | 97.5 | 3 | 0.668 | 43.00994 | 28.74 | 71.76395 | 0.02 | 21.04046 | 0.6395604
115 | 341.407 | 70 | 1.5254 | 97.5 | 3 | 0.668 | 43.00994 | 28.74 | 71.76395 | 0.02 | 22.75145 | 0.7098901
115 | 341.407 | 70 | 1.5254 | 97.5 | 3 | 0.668 | 43.00994 | 28.74 | 71.76395 | 0.02 | 24.04624 | 0.7406593
115 | 341.407 | 70 | 1.5254 | 97.5 | 3 | 0.668 | 43.00994 | 28.74 | 71.76395 | 0.02 | 25.15607 | 0.7714286
115 | 341.407 | 70 | 1.5254 | 97.5 | 3 | 0.668 | 43.00994 | 28.74 | 71.76395 | 0.02 | 27.00578 | 0.8417582
115 | 341.407 | 70 | 1.5254 | 97.5 | 3 | 0.668 | 43.00994 | 28.74 | 71.76395 | 0.02 | 30.93642 | 0.9032967
115 | 341.407 | 70 | 1.5254 | 97.5 | 3 | 0.668 | 43.00994 | 28.74 | 71.76395 | 0.02 | 32.04624 | 0.9296703
115 | 341.407 | 70 | 1.5254 | 97.5 | 3 | 0.668 | 43.00994 | 28.74 | 71.76395 | 0.02 | 32.9711 | 0.9428571
115 | 341.407 | 70 | 1.5254 | 97.5 | 3 | 0.668 | 43.00994 | 28.74 | 71.76395 | 0.02 | 34.08092 | 0.9428571
115 | 341.407 | 70 | 1.5254 | 97.5 | 3 | 0.668 | 43.00994 | 28.74 | 71.76395 | 0.02 | 35.09827 | 0.9648352
115 | 341.407 | 70 | 1.5254 | 97.5 | 3 | 0.668 | 43.00994 | 28.74 | 71.76395 | 0.02 | 36.02312 | 0.9714286
115 | 341.407 | 70 | 1.5254 | 97.5 | 3 | 0.668 | 43.00994 | 28.74 | 71.76395 | 0.02 | 39.16763 | 0.989011
116 | 341.407 | 70 | 1.5254 | 97.5 | 3 | 0.668 | 53.96056 | 29.7 | 74.16108 | 0.02 | 0 | 0
116 | 341.407 | 70 | 1.5254 | 97.5 | 3 | 0.668 | 53.96056 | 29.7 | 74.16108 | 0.02 | 1.618497 | 0.02637363
116 | 341.407 | 70 | 1.5254 | 97.5 | 3 | 0.668 | 53.96056 | 29.7 | 74.16108 | 0.02 | 2.820809 | 0.04175824
116 | 341.407 | 70 | 1.5254 | 97.5 | 3 | 0.668 | 53.96056 | 29.7 | 74.16108 | 0.02 | 3.884393 | 0.05054945
116 | 341.407 | 70 | 1.5254 | 97.5 | 3 | 0.668 | 53.96056 | 29.7 | 74.16108 | 0.02 | 4.855491 | 0.06153846
116 | 341.407 | 70 | 1.5254 | 97.5 | 3 | 0.668 | 53.96056 | 29.7 | 74.16108 | 0.02 | 5.872832 | 0.07912088
116 | 341.407 | 70 | 1.5254 | 97.5 | 3 | 0.668 | 53.96056 | 29.7 | 74.16108 | 0.02 | 7.907514 | 0.167033
116 | 341.407 | 70 | 1.5254 | 97.5 | 3 | 0.668 | 53.96056 | 29.7 | 74.16108 | 0.02 | 8.878613 | 0.221978
116 | 341.407 | 70 | 1.5254 | 97.5 | 3 | 0.668 | 53.96056 | 29.7 | 74.16108 | 0.02 | 9.710983 | 0.2637363
116 | 341.407 | 70 | 1.5254 | 97.5 | 3 | 0.668 | 53.96056 | 29.7 | 74.16108 | 0.02 | 10.5896 | 0.3142857
116 | 341.407 | 70 | 1.5254 | 97.5 | 3 | 0.668 | 53.96056 | 29.7 | 74.16108 | 0.02 | 12.62428 | 0.4417582
116 | 341.407 | 70 | 1.5254 | 97.5 | 3 | 0.668 | 53.96056 | 29.7 | 74.16108 | 0.02 | 13.64162 | 0.4945055
116 | 341.407 | 70 | 1.5254 | 97.5 | 3 | 0.668 | 53.96056 | 29.7 | 74.16108 | 0.02 | 14.56647 | 0.5384615
116 | 341.407 | 70 | 1.5254 | 97.5 | 3 | 0.668 | 53.96056 | 29.7 | 74.16108 | 0.02 | 15.72254 | 0.6505495
116 | 341.407 | 70 | 1.5254 | 97.5 | 3 | 0.668 | 53.96056 | 29.7 | 74.16108 | 0.02 | 16.6474 | 0.7010989
116 | 341.407 | 70 | 1.5254 | 97.5 | 3 | 0.668 | 53.96056 | 29.7 | 74.16108 | 0.02 | 17.66474 | 0.7252747
116 | 341.407 | 70 | 1.5254 | 97.5 | 3 | 0.668 | 53.96056 | 29.7 | 74.16108 | 0.02 | 19.65318 | 0.8483516
116 | 341.407 | 70 | 1.5254 | 97.5 | 3 | 0.668 | 53.96056 | 29.7 | 74.16108 | 0.02 | 20.80925 | 0.8835165
116 | 341.407 | 70 | 1.5254 | 97.5 | 3 | 0.668 | 53.96056 | 29.7 | 74.16108 | 0.02 | 21.7341 | 0.9142857
116 | 341.407 | 70 | 1.5254 | 97.5 | 3 | 0.668 | 53.96056 | 29.7 | 74.16108 | 0.02 | 22.79769 | 0.9362637
116 | 341.407 | 70 | 1.5254 | 97.5 | 3 | 0.668 | 53.96056 | 29.7 | 74.16108 | 0.02 | 24.6474 | 0.9626374
116 | 341.407 | 70 | 1.5254 | 97.5 | 3 | 0.668 | 53.96056 | 29.7 | 74.16108 | 0.02 | 27.69942 | 0.989011
116 | 341.407 | 70 | 1.5254 | 97.5 | 3 | 0.668 | 53.96056 | 29.7 | 74.16108 | 0.02 | 28.85549 | 0.9978022
116 | 341.407 | 70 | 1.5254 | 97.5 | 3 | 0.668 | 53.96056 | 29.7 | 74.16108 | 0.02 | 30.65896 | 1
117 | 341.407 | 70 | 1.5254 | 97.5 | 3 | 0.668 | 44.53629 | 29.57 | 73.83647 | 0.02 | 0 | 0
117 | 341.407 | 70 | 1.5254 | 97.5 | 3 | 0.668 | 44.53629 | 29.57 | 73.83647 | 0.02 | 0.5549133 | 0.01758242
117 | 341.407 | 70 | 1.5254 | 97.5 | 3 | 0.668 | 44.53629 | 29.57 | 73.83647 | 0.02 | 1.618497 | 0.04395604
117 | 341.407 | 70 | 1.5254 | 97.5 | 3 | 0.668 | 44.53629 | 29.57 | 73.83647 | 0.02 | 2.913295 | 0.1384615
117 | 341.407 | 70 | 1.5254 | 97.5 | 3 | 0.668 | 44.53629 | 29.57 | 73.83647 | 0.02 | 3.83815 | 0.1802198
117 | 341.407 | 70 | 1.5254 | 97.5 | 3 | 0.668 | 44.53629 | 29.57 | 73.83647 | 0.02 | 4.809249 | 0.2901099
117 | 341.407 | 70 | 1.5254 | 97.5 | 3 | 0.668 | 44.53629 | 29.57 | 73.83647 | 0.02 | 5.82659 | 0.3516484
117 | 341.407 | 70 | 1.5254 | 97.5 | 3 | 0.668 | 44.53629 | 29.57 | 73.83647 | 0.02 | 7.768786 | 0.5934066
117 | 341.407 | 70 | 1.5254 | 97.5 | 3 | 0.668 | 44.53629 | 29.57 | 73.83647 | 0.02 | 8.83237 | 0.6505495
117 | 341.407 | 70 | 1.5254 | 97.5 | 3 | 0.668 | 44.53629 | 29.57 | 73.83647 | 0.02 | 9.66474 | 0.6967033
117 | 341.407 | 70 | 1.5254 | 97.5 | 3 | 0.668 | 44.53629 | 29.57 | 73.83647 | 0.02 | 10.54335 | 0.756044
117 | 341.407 | 70 | 1.5254 | 97.5 | 3 | 0.668 | 44.53629 | 29.57 | 73.83647 | 0.02 | 12.67052 | 0.7978022
117 | 341.407 | 70 | 1.5254 | 97.5 | 3 | 0.668 | 44.53629 | 29.57 | 73.83647 | 0.02 | 13.64162 | 0.8241758
117 | 341.407 | 70 | 1.5254 | 97.5 | 3 | 0.668 | 44.53629 | 29.57 | 73.83647 | 0.02 | 14.52023 | 0.8241758
117 | 341.407 | 70 | 1.5254 | 97.5 | 3 | 0.668 | 44.53629 | 29.57 | 73.83647 | 0.02 | 15.81503 | 0.8747253
117 | 341.407 | 70 | 1.5254 | 97.5 | 3 | 0.668 | 44.53629 | 29.57 | 73.83647 | 0.02 | 16.50867 | 0.8769231
117 | 341.407 | 70 | 1.5254 | 97.5 | 3 | 0.668 | 44.53629 | 29.57 | 73.83647 | 0.02 | 17.57225 | 0.8901099
117 | 341.407 | 70 | 1.5254 | 97.5 | 3 | 0.668 | 44.53629 | 29.57 | 73.83647 | 0.02 | 19.56069 | 0.8967033
117 | 341.407 | 70 | 1.5254 | 97.5 | 3 | 0.668 | 44.53629 | 29.57 | 73.83647 | 0.02 | 20.94798 | 0.9032967
117 | 341.407 | 70 | 1.5254 | 97.5 | 3 | 0.668 | 44.53629 | 29.57 | 73.83647 | 0.02 | 21.78035 | 0.9054945
118 | 822.953 | 220.15 | 4.33542 | 12 | 1 | 0.04 | 67.93 | 2.371 | 61.5 | 0 | 0 | 0
118 | 822.953 | 220.15 | 4.33542 | 12 | 1 | 0.04 | 67.93 | 2.371 | 61.5 | 0 | 1.892399 | 0.01188809
118 | 822.953 | 220.15 | 4.33542 | 12 | 1 | 0.04 | 67.93 | 2.371 | 61.5 | 0 | 2.990259 | 0.05877872
118 | 822.953 | 220.15 | 4.33542 | 12 | 1 | 0.04 | 67.93 | 2.371 | 61.5 | 0 | 4.004555 | 0.134901
118 | 822.953 | 220.15 | 4.33542 | 12 | 1 | 0.04 | 67.93 | 2.371 | 61.5 | 0 | 6.810145 | 0.3661686
118 | 822.953 | 220.15 | 4.33542 | 12 | 1 | 0.04 | 67.93 | 2.371 | 61.5 | 0 | 7.826749 | 0.4276712
118 | 822.953 | 220.15 | 4.33542 | 12 | 1 | 0.04 | 67.93 | 2.371 | 61.5 | 0 | 8.925994 | 0.46579
118 | 822.953 | 220.15 | 4.33542 | 12 | 1 | 0.04 | 67.93 | 2.371 | 61.5 | 0 | 9.703913 | 0.5389652
118 | 822.953 | 220.15 | 4.33542 | 12 | 1 | 0.04 | 67.93 | 2.371 | 61.5 | 0 | 10.8821 | 0.5770918
118 | 822.953 | 220.15 | 4.33542 | 12 | 1 | 0.04 | 67.93 | 2.371 | 61.5 | 0 | 13.64106 | 0.6036765
118 | 822.953 | 220.15 | 4.33542 | 12 | 1 | 0.04 | 67.93 | 2.371 | 61.5 | 0 | 16.86816 | 0.6653945
118 | 822.953 | 220.15 | 4.33542 | 12 | 1 | 0.04 | 67.93 | 2.371 | 61.5 | 0 | 20.88564 | 0.7213416
118 | 822.953 | 220.15 | 4.33542 | 12 | 1 | 0.04 | 67.93 | 2.371 | 61.5 | 0 | 23.80527 | 0.7303981
118 | 822.953 | 220.15 | 4.33542 | 12 | 1 | 0.04 | 67.93 | 2.371 | 61.5 | 0 | 28.76641 | 0.809829
118 | 822.953 | 220.15 | 4.33542 | 12 | 1 | 0.04 | 67.93 | 2.371 | 61.5 | 0 | 30.97136 | 0.8451317
118 | 822.953 | 220.15 | 4.33542 | 12 | 1 | 0.04 | 67.93 | 2.371 | 61.5 | 0 | 35.70675 | 0.8543651
118 | 822.953 | 220.15 | 4.33542 | 12 | 1 | 0.04 | 67.93 | 2.371 | 61.5 | 0 | 38.85951 | 0.8868362
118 | 822.953 | 220.15 | 4.33542 | 12 | 1 | 0.04 | 67.93 | 2.371 | 61.5 | 0 | 43.83358 | 0.884397
118 | 822.953 | 220.15 | 4.33542 | 12 | 1 | 0.04 | 67.93 | 2.371 | 61.5 | 0 | 46.91294 | 0.8817731
118 | 822.953 | 220.15 | 4.33542 | 12 | 1 | 0.04 | 67.93 | 2.371 | 61.5 | 0 | 48.96416 | 0.890745
118 | 822.953 | 220.15 | 4.33542 | 12 | 1 | 0.04 | 67.93 | 2.371 | 61.5 | 0 | 51.8016 | 0.9202613
118 | 822.953 | 220.15 | 4.33542 | 12 | 1 | 0.04 | 67.93 | 2.371 | 61.5 | 0 | 58.98524 | 0.9238854
119 | 392.467 | 94.83 | 1.8957 | 46 | 1 | 0.04064561 | 61 | 2.4 | 61 | 0 | 0 | 0
119 | 392.467 | 94.83 | 1.8957 | 46 | 1 | 0.04064561 | 61 | 2.4 | 61 | 0 | 1.169803 | 0.002310624
119 | 392.467 | 94.83 | 1.8957 | 46 | 1 | 0.04064561 | 61 | 2.4 | 61 | 0 | 2.096137 | 0.01068366
119 | 392.467 | 94.83 | 1.8957 | 46 | 1 | 0.04064561 | 61 | 2.4 | 61 | 0 | 3.217306 | 0.01706765
119 | 392.467 | 94.83 | 1.8957 | 46 | 1 | 0.04064561 | 61 | 2.4 | 61 | 0 | 4.095303 | 0.03357551
119 | 392.467 | 94.83 | 1.8957 | 46 | 1 | 0.04064561 | 61 | 2.4 | 61 | 0 | 7.069835 | 0.07096236
119 | 392.467 | 94.83 | 1.8957 | 46 | 1 | 0.04064561 | 61 | 2.4 | 61 | 0 | 8.191599 | 0.08956646
119 | 392.467 | 94.83 | 1.8957 | 46 | 1 | 0.04064561 | 61 | 2.4 | 61 | 0 | 8.923992 | 0.1182587
119 | 392.467 | 94.83 | 1.8957 | 46 | 1 | 0.04064561 | 61 | 2.4 | 61 | 0 | 9.314952 | 0.1407575
119 | 392.467 | 94.83 | 1.8957 | 46 | 1 | 0.04064561 | 61 | 2.4 | 61 | 0 | 9.999702 | 0.1918414
119 | 392.467 | 94.83 | 1.8957 | 46 | 1 | 0.04064561 | 61 | 2.4 | 61 | 0 | 10.24516 | 0.2285612
119 | 392.467 | 94.83 | 1.8957 | 46 | 1 | 0.04064561 | 61 | 2.4 | 61 | 0 | 10.93308 | 0.344819
119 | 392.467 | 94.83 | 1.8957 | 46 | 1 | 0.04064561 | 61 | 2.4 | 61 | 0 | 11.37417 | 0.3958433
119 | 392.467 | 94.83 | 1.8957 | 46 | 1 | 0.04064561 | 61 | 2.4 | 61 | 0 | 14.95375 | 0.8488566
119 | 392.467 | 94.83 | 1.8957 | 46 | 1 | 0.04064561 | 61 | 2.4 | 61 | 0 | 15.24744 | 0.875405
119 | 392.467 | 94.83 | 1.8957 | 46 | 1 | 0.04064561 | 61 | 2.4 | 61 | 0 | 16.12603 | 0.9041329
119 | 392.467 | 94.83 | 1.8957 | 46 | 1 | 0.04064561 | 61 | 2.4 | 61 | 0 | 16.32246 | 0.9347308
119 | 392.467 | 94.83 | 1.8957 | 46 | 1 | 0.04064561 | 61 | 2.4 | 61 | 0 | 16.95391 | 0.8921153
119 | 392.467 | 94.83 | 1.8957 | 46 | 1 | 0.04064561 | 61 | 2.4 | 61 | 0 | 17.3933 | 0.908516
119 | 392.467 | 94.83 | 1.8957 | 46 | 1 | 0.04064561 | 61 | 2.4 | 61 | 0 | 17.979 | 0.926989
119 | 392.467 | 94.83 | 1.8957 | 46 | 1 | 0.04064561 | 61 | 2.4 | 61 | 0 | 18.4172 | 0.9189495
119 | 392.467 | 94.83 | 1.8957 | 46 | 1 | 0.04064561 | 61 | 2.4 | 61 | 0 | 20.90142 | 0.8951167
119 | 392.467 | 94.83 | 1.8957 | 46 | 1 | 0.04064561 | 61 | 2.4 | 61 | 0 | 21.38876 | 0.8952358
119 | 392.467 | 94.83 | 1.8957 | 46 | 1 | 0.04064561 | 61 | 2.4 | 61 | 0 | 21.92423 | 0.8831467
119 | 392.467 | 94.83 | 1.8957 | 46 | 1 | 0.04064561 | 61 | 2.4 | 61 | 0 | 22.3139 | 0.8791687
119 | 392.467 | 94.83 | 1.8957 | 46 | 1 | 0.04064561 | 61 | 2.4 | 61 | 0 | 23.04451 | 0.8712006
119 | 392.467 | 94.83 | 1.8957 | 46 | 1 | 0.04064561 | 61 | 2.4 | 61 | 0 | 24.06791 | 0.8714507
119 | 392.467 | 94.83 | 1.8957 | 46 | 1 | 0.04064561 | 61 | 2.4 | 61 | 0 | 25.04218 | 0.8635422
120 | 392.467 | 94.83 | 1.8957 | 46 | 1 | 0.1090085 | 58 | 8.5 | 87 | 0 | 0 | 0
120 | 392.467 | 94.83 | 1.8957 | 46 | 1 | 0.1090085 | 58 | 8.5 | 87 | 0 | 1.169704 | 0.00027394
120 | 392.467 | 94.83 | 1.8957 | 46 | 1 | 0.1090085 | 58 | 8.5 | 87 | 0 | 1.998769 | 0.01269652
120 | 392.467 | 94.83 | 1.8957 | 46 | 1 | 0.1090085 | 58 | 8.5 | 87 | 0 | 3.022372 | 0.01702001
120 | 392.467 | 94.83 | 1.8957 | 46 | 1 | 0.1090085 | 58 | 8.5 | 87 | 0 | 3.997539 | 0.02744164
120 | 392.467 | 94.83 | 1.8957 | 46 | 1 | 0.1090085 | 58 | 8.5 | 87 | 0 | 7.118767 | 0.07504764
120 | 392.467 | 94.83 | 1.8957 | 46 | 1 | 0.1090085 | 58 | 8.5 | 87 | 0 | 7.898801 | 0.08134826
120 | 392.467 | 94.83 | 1.8957 | 46 | 1 | 0.1090085 | 58 | 8.5 | 87 | 0 | 8.532833 | 0.09168652
120 | 392.467 | 94.83 | 1.8957 | 46 | 1 | 0.1090085 | 58 | 8.5 | 87 | 0 | 9.021161 | 0.1121725
120 | 392.467 | 94.83 | 1.8957 | 46 | 1 | 0.1090085 | 58 | 8.5 | 87 | 0 | 9.411327 | 0.1183778
120 | 392.467 | 94.83 | 1.8957 | 46 | 1 | 0.1090085 | 58 | 8.5 | 87 | 0 | 9.899853 | 0.1429371
120 | 392.467 | 94.83 | 1.8957 | 46 | 1 | 0.1090085 | 58 | 8.5 | 87 | 0 | 10.33955 | 0.1654478
120 | 392.467 | 94.83 | 1.8957 | 46 | 1 | 0.1090085 | 58 | 8.5 | 87 | 0 | 10.83036 | 0.2368509
120 | 392.467 | 94.83 | 1.8957 | 46 | 1 | 0.1090085 | 58 | 8.5 | 87 | 0 | 11.32027 | 0.2899238
120 | 392.467 | 94.83 | 1.8957 | 46 | 1 | 0.1090085 | 58 | 8.5 | 87 | 0 | 13.96617 | 0.5838495
120 | 392.467 | 94.83 | 1.8957 | 46 | 1 | 0.1090085 | 58 | 8.5 | 87 | 0 | 14.35793 | 0.6226417
120 | 392.467 | 94.83 | 1.8957 | 46 | 1 | 0.1090085 | 58 | 8.5 | 87 | 0 | 14.99345 | 0.6635303
120 | 392.467 | 94.83 | 1.8957 | 46 | 1 | 0.1090085 | 58 | 8.5 | 87 | 0 | 15.23861 | 0.6941401
120 | 392.467 | 94.83 | 1.8957 | 46 | 1 | 0.1090085 | 58 | 8.5 | 87 | 0 | 16.02072 | 0.7432111
120 | 392.467 | 94.83 | 1.8957 | 46 | 1 | 0.1090085 | 58 | 8.5 | 87 | 0 | 16.41188 | 0.7697832
120 | 392.467 | 94.83 | 1.8957 | 46 | 1 | 0.1090085 | 58 | 8.5 | 87 | 0 | 16.94994 | 0.8106479
120 | 392.467 | 94.83 | 1.8957 | 46 | 1 | 0.1090085 | 58 | 8.5 | 87 | 0 | 17.3408 | 0.8311101
120 | 392.467 | 94.83 | 1.8957 | 46 | 1 | 0.1090085 | 58 | 8.5 | 87 | 0 | 18.22038 | 0.8802049
120 | 392.467 | 94.83 | 1.8957 | 46 | 1 | 0.1090085 | 58 | 8.5 | 87 | 0 | 18.22157 | 0.9046451
120 | 392.467 | 94.83 | 1.8957 | 46 | 1 | 0.1090085 | 58 | 8.5 | 87 | 0 | 21.29466 | 0.9644593
120 | 392.467 | 94.83 | 1.8957 | 46 | 1 | 0.1090085 | 58 | 8.5 | 87 | 0 | 21.83103 | 0.9707003
120 | 392.467 | 94.83 | 1.8957 | 46 | 1 | 0.1090085 | 58 | 8.5 | 87 | 0 | 22.31866 | 0.9769295
120 | 392.467 | 94.83 | 1.8957 | 46 | 1 | 0.1090085 | 58 | 8.5 | 87 | 0 | 22.90347 | 0.9770724
120 | 392.467 | 94.83 | 1.8957 | 46 | 1 | 0.1090085 | 58 | 8.5 | 87 | 0 | 23.29383 | 0.9873511
120 | 392.467 | 94.83 | 1.8957 | 46 | 1 | 0.1090085 | 58 | 8.5 | 87 | 0 | 24.1227 | 0.9957003
120 | 392.467 | 94.83 | 1.8957 | 46 | 1 | 0.1090085 | 58 | 8.5 | 87 | 0 | 24.46383 | 0.9957837
120 | 392.467 | 94.83 | 1.8957 | 46 | 1 | 0.1090085 | 58 | 8.5 | 87 | 0 | 25.04863 | 0.9959266
121 | 392.467 | 94.83 | 1.8957 | 46 | 1 | 0.1753461 | 53 | 12.3 | 82.6 | 0 | 0 | 0
121 | 392.467 | 94.83 | 1.8957 | 46 | 1 | 0.1753461 | 53 | 12.3 | 82.6 | 0 | 0.8776997 | 0.008349214
121 | 392.467 | 94.83 | 1.8957 | 46 | 1 | 0.1753461 | 53 | 12.3 | 82.6 | 0 | 1.852668 | 0.01469747
121 | 392.467 | 94.83 | 1.8957 | 46 | 1 | 0.1753461 | 53 | 12.3 | 82.6 | 0 | 2.924805 | 0.0149595
121 | 392.467 | 94.83 | 1.8957 | 46 | 1 | 0.1753461 | 53 | 12.3 | 82.6 | 0 | 4.777672 | 0.03577894
121 | 392.467 | 94.83 | 1.8957 | 46 | 1 | 0.1753461 | 53 | 12.3 | 82.6 | 0 | 6.777434 | 0.0708909
121 | 392.467 | 94.83 | 1.8957 | 46 | 1 | 0.1753461 | 53 | 12.3 | 82.6 | 0 | 7.899198 | 0.089495
121 | 392.467 | 94.83 | 1.8957 | 46 | 1 | 0.1753461 | 53 | 12.3 | 82.6 | 0 | 9.118132 | 0.1020129
121 | 392.467 | 94.83 | 1.8957 | 46 | 1 | 0.1753461 | 53 | 12.3 | 82.6 | 0 | 9.948785 | 0.1470224
121 | 392.467 | 94.83 | 1.8957 | 46 | 1 | 0.1753461 | 53 | 12.3 | 82.6 | 0 | 10.92614 | 0.2022511
121 | 392.467 | 94.83 | 1.8957 | 46 | 1 | 0.1753461 | 53 | 12.3 | 82.6 | 0 | 11.3168 | 0.2186398
121 | 392.467 | 94.83 | 1.8957 | 46 | 1 | 0.1753461 | 53 | 12.3 | 82.6 | 0 | 13.90394 | 0.3068485
121 | 392.467 | 94.83 | 1.8957 | 46 | 1 | 0.1753461 | 53 | 12.3 | 82.6 | 0 | 14.39247 | 0.3314078
121 | 392.467 | 94.83 | 1.8957 | 46 | 1 | 0.1753461 | 53 | 12.3 | 82.6 | 0 | 15.02769 | 0.3661863
121 | 392.467 | 94.83 | 1.8957 | 46 | 1 | 0.1753461 | 53 | 12.3 | 82.6 | 0 | 15.36992 | 0.3886732
121 | 392.467 | 94.83 | 1.8957 | 46 | 1 | 0.1753461 | 53 | 12.3 | 82.6 | 0 | 16.15194 | 0.4357075
121 | 392.467 | 94.83 | 1.8957 | 46 | 1 | 0.1753461 | 53 | 12.3 | 82.6 | 0 | 16.44513 | 0.4520724
121 | 392.467 | 94.83 | 1.8957 | 46 | 1 | 0.1753461 | 53 | 12.3 | 82.6 | 0 | 17.17753 | 0.4807646
121 | 392.467 | 94.83 | 1.8957 | 46 | 1 | 0.1753461 | 53 | 12.3 | 82.6 | 0 | 17.47211 | 0.5256432
121 | 392.467 | 94.83 | 1.8957 | 46 | 1 | 0.1753461 | 53 | 12.3 | 82.6 | 0 | 17.96123 | 0.5624226
121 | 392.467 | 94.83 | 1.8957 | 46 | 1 | 0.1753461 | 53 | 12.3 | 82.6 | 0 | 18.40162 | 0.5991901
121 | 392.467 | 94.83 | 1.8957 | 46 | 1 | 0.1753461 | 53 | 12.3 | 82.6 | 0 | 21.2362 | 0.7648523
121 | 392.467 | 94.83 | 1.8957 | 46 | 1 | 0.1753461 | 53 | 12.3 | 82.6 | 0 | 21.97008 | 0.8240948
121 | 392.467 | 94.83 | 1.8957 | 46 | 1 | 0.1753461 | 53 | 12.3 | 82.6 | 0 | 22.36243 | 0.8751072
121 | 392.467 | 94.83 | 1.8957 | 46 | 1 | 0.1753461 | 53 | 12.3 | 82.6 | 0 | 22.94575 | 0.8446999
121 | 392.467 | 94.83 | 1.8957 | 46 | 1 | 0.1753461 | 53 | 12.3 | 82.6 | 0 | 23.23954 | 0.8732849
121 | 392.467 | 94.83 | 1.8957 | 46 | 1 | 0.1753461 | 53 | 12.3 | 82.6 | 0 | 23.97203 | 0.9040138
121 | 392.467 | 94.83 | 1.8957 | 46 | 1 | 0.1753461 | 53 | 12.3 | 82.6 | 0 | 24.26562 | 0.9285255
121 | 392.467 | 94.83 | 1.8957 | 46 | 1 | 0.1753461 | 53 | 12.3 | 82.6 | 0 | 25.14481 | 0.9694736
122 | 392.467 | 94.83 | 1.8957 | 46 | 1 | 0.2880747 | 60 | 18.6 | 83.6 | 0 | 0 | 0
122 | 392.467 | 94.83 | 1.8957 | 46 | 1 | 0.2880747 | 60 | 18.6 | 83.6 | 0 | 1.023801 | 0.006348261
122 | 392.467 | 94.83 | 1.8957 | 46 | 1 | 0.2880747 | 60 | 18.6 | 83.6 | 0 | 1.998869 | 0.01473321
122 | 392.467 | 94.83 | 1.8957 | 46 | 1 | 0.2880747 | 60 | 18.6 | 83.6 | 0 | 3.314674 | 0.01505479
122 | 392.467 | 94.83 | 1.8957 | 46 | 1 | 0.2880747 | 60 | 18.6 | 83.6 | 0 | 4.191976 | 0.01730586
122 | 392.467 | 94.83 | 1.8957 | 46 | 1 | 0.2880747 | 60 | 18.6 | 83.6 | 0 | 6.971276 | 0.04853502
122 | 392.467 | 94.83 | 1.8957 | 46 | 1 | 0.2880747 | 60 | 18.6 | 83.6 | 0 | 8.141178 | 0.05493092
122 | 392.467 | 94.83 | 1.8957 | 46 | 1 | 0.2880747 | 60 | 18.6 | 83.6 | 0 | 8.823845 | 0.0632444
122 | 392.467 | 94.83 | 1.8957 | 46 | 1 | 0.2880747 | 60 | 18.6 | 83.6 | 0 | 9.409143 | 0.07357075
122 | 392.467 | 94.83 | 1.8957 | 46 | 1 | 0.2880747 | 60 | 18.6 | 83.6 | 0 | 10.09221 | 0.09003097
122 | 392.467 | 94.83 | 1.8957 | 46 | 1 | 0.2880747 | 60 | 18.6 | 83.6 | 0 | 10.3851 | 0.1002859
122 | 392.467 | 94.83 | 1.8957 | 46 | 1 | 0.2880747 | 60 | 18.6 | 83.6 | 0 | 11.1173 | 0.1249047
122 | 392.467 | 94.83 | 1.8957 | 46 | 1 | 0.2880747 | 60 | 18.6 | 83.6 | 0 | 11.45893 | 0.1351715
122 | 392.467 | 94.83 | 1.8957 | 46 | 1 | 0.2880747 | 60 | 18.6 | 83.6 | 0 | 13.99585 | 0.192818
122 | 392.467 | 94.83 | 1.8957 | 46 | 1 | 0.2880747 | 60 | 18.6 | 83.6 | 0 | 14.33768 | 0.2071582
122 | 392.467 | 94.83 | 1.8957 | 46 | 1 | 0.2880747 | 60 | 18.6 | 83.6 | 0 | 14.92377 | 0.233778
122 | 392.467 | 94.83 | 1.8957 | 46 | 1 | 0.2880747 | 60 | 18.6 | 83.6 | 0 | 15.36357 | 0.2583254
122 | 392.467 | 94.83 | 1.8957 | 46 | 1 | 0.2880747 | 60 | 18.6 | 83.6 | 0 | 16.14489 | 0.2911029
122 | 392.467 | 94.83 | 1.8957 | 46 | 1 | 0.2880747 | 60 | 18.6 | 83.6 | 0 | 16.34092 | 0.3135541
122 | 392.467 | 94.83 | 1.8957 | 46 | 1 | 0.2880747 | 60 | 18.6 | 83.6 | 0 | 17.07321 | 0.3402096
122 | 392.467 | 94.83 | 1.8957 | 46 | 1 | 0.2880747 | 60 | 18.6 | 83.6 | 0 | 17.41554 | 0.3647332
122 | 392.467 | 94.83 | 1.8957 | 46 | 1 | 0.2880747 | 60 | 18.6 | 83.6 | 0 | 18.00212 | 0.4015364
122 | 392.467 | 94.83 | 1.8957 | 46 | 1 | 0.2880747 | 60 | 18.6 | 83.6 | 0 | 18.34514 | 0.4403168
122 | 392.467 | 94.83 | 1.8957 | 46 | 1 | 0.2880747 | 60 | 18.6 | 83.6 | 0 | 21.03333 | 0.6018699
122 | 392.467 | 94.83 | 1.8957 | 46 | 1 | 0.2880747 | 60 | 18.6 | 83.6 | 0 | 21.27888 | 0.6406265
122 | 392.467 | 94.83 | 1.8957 | 46 | 1 | 0.2880747 | 60 | 18.6 | 83.6 | 0 | 21.96314 | 0.6815269
122 | 392.467 | 94.83 | 1.8957 | 46 | 1 | 0.2880747 | 60 | 18.6 | 83.6 | 0 | 22.35509 | 0.7243926
122 | 392.467 | 94.83 | 1.8957 | 46 | 1 | 0.2880747 | 60 | 18.6 | 83.6 | 0 | 22.98972 | 0.7469509
122 | 392.467 | 94.83 | 1.8957 | 46 | 1 | 0.2880747 | 60 | 18.6 | 83.6 | 0 | 23.33244 | 0.7796212
122 | 392.467 | 94.83 | 1.8957 | 46 | 1 | 0.2880747 | 60 | 18.6 | 83.6 | 0 | 23.96796 | 0.8205098
122 | 392.467 | 94.83 | 1.8957 | 46 | 1 | 0.2880747 | 60 | 18.6 | 83.6 | 0 | 24.31078 | 0.8552168
122 | 392.467 | 94.83 | 1.8957 | 46 | 1 | 0.2880747 | 60 | 18.6 | 83.6 | 0 | 25.04447 | 0.9103859
123 | 392.467 | 94.83 | 1.8957 | 46 | 1 | 0.5089042 | 52 | 28.8 | 85.5 | 0 | 0 | 0
123 | 392.467 | 94.83 | 1.8957 | 46 | 1 | 0.5089042 | 52 | 28.8 | 85.5 | 0 | 0.1957281 | 0.01429252
123 | 392.467 | 94.83 | 1.8957 | 46 | 1 | 0.5089042 | 52 | 28.8 | 85.5 | 0 | 0.3431197 | 0.03876846
123 | 392.467 | 94.83 | 1.8957 | 46 | 1 | 0.5089042 | 52 | 28.8 | 85.5 | 0 | 1.077993 | 0.1183778
123 | 392.467 | 94.83 | 1.8957 | 46 | 1 | 0.5089042 | 52 | 28.8 | 85.5 | 0 | 1.323249 | 0.1510243
123 | 392.467 | 94.83 | 1.8957 | 46 | 1 | 0.5089042 | 52 | 28.8 | 85.5 | 0 | 2.007603 | 0.1939614
123 | 392.467 | 94.83 | 1.8957 | 46 | 1 | 0.5089042 | 52 | 28.8 | 85.5 | 0 | 2.689872 | 0.1941282
123 | 392.467 | 94.83 | 1.8957 | 46 | 1 | 0.5089042 | 52 | 28.8 | 85.5 | 0 | 3.031503 | 0.2043949
123 | 392.467 | 94.83 | 1.8957 | 46 | 1 | 0.5089042 | 52 | 28.8 | 85.5 | 0 | 3.909898 | 0.2290495
123 | 392.467 | 94.83 | 1.8957 | 46 | 1 | 0.5089042 | 52 | 28.8 | 85.5 | 0 | 4.203192 | 0.2474512
123 | 392.467 | 94.83 | 1.8957 | 46 | 1 | 0.5089042 | 52 | 28.8 | 85.5 | 0 | 4.593953 | 0.2658766
123 | 392.467 | 94.83 | 1.8957 | 46 | 1 | 0.5089042 | 52 | 28.8 | 85.5 | 0 | 6.742099 | 0.3458313
123 | 392.467 | 94.83 | 1.8957 | 46 | 1 | 0.5089042 | 52 | 28.8 | 85.5 | 0 | 7.181495 | 0.362232
123 | 392.467 | 94.83 | 1.8957 | 46 | 1 | 0.5089042 | 52 | 28.8 | 85.5 | 0 | 7.620593 | 0.3725226
123 | 392.467 | 94.83 | 1.8957 | 46 | 1 | 0.5089042 | 52 | 28.8 | 85.5 | 0 | 8.35239 | 0.3889948
123 | 392.467 | 94.83 | 1.8957 | 46 | 1 | 0.5089042 | 52 | 28.8 | 85.5 | 0 | 9.084385 | 0.4095403
123 | 392.467 | 94.83 | 1.8957 | 46 | 1 | 0.5089042 | 52 | 28.8 | 85.5 | 0 | 9.621149 | 0.4239281
123 | 392.467 | 94.83 | 1.8957 | 46 | 1 | 0.5089042 | 52 | 28.8 | 85.5 | 0 | 10.20645 | 0.4342544
123 | 392.467 | 94.83 | 1.8957 | 46 | 1 | 0.5089042 | 52 | 28.8 | 85.5 | 0 | 10.98737 | 0.4588852
123 | 392.467 | 94.83 | 1.8957 | 46 | 1 | 0.5089042 | 52 | 28.8 | 85.5 | 0 | 11.32901 | 0.469152
123 | 392.467 | 94.83 | 1.8957 | 46 | 1 | 0.5089042 | 52 | 28.8 | 85.5 | 0 | 13.91645 | 0.5634707
123 | 392.467 | 94.83 | 1.8957 | 46 | 1 | 0.5089042 | 52 | 28.8 | 85.5 | 0 | 14.40488 | 0.5859933
123 | 392.467 | 94.83 | 1.8957 | 46 | 1 | 0.5089042 | 52 | 28.8 | 85.5 | 0 | 14.94293 | 0.626858
123 | 392.467 | 94.83 | 1.8957 | 46 | 1 | 0.5089042 | 52 | 28.8 | 85.5 | 0 | 15.43165 | 0.6554907
123 | 392.467 | 94.83 | 1.8957 | 46 | 1 | 0.5089042 | 52 | 28.8 | 85.5 | 0 | 15.96931 | 0.6882087
123 | 392.467 | 94.83 | 1.8957 | 46 | 1 | 0.5089042 | 52 | 28.8 | 85.5 | 0 | 16.2632 | 0.7188304
123 | 392.467 | 94.83 | 1.8957 | 46 | 1 | 0.5089042 | 52 | 28.8 | 85.5 | 0 | 16.94795 | 0.7699142
123 | 392.467 | 94.83 | 1.8957 | 46 | 1 | 0.5089042 | 52 | 28.8 | 85.5 | 0 | 17.33921 | 0.7985231
123 | 392.467 | 94.83 | 1.8957 | 46 | 1 | 0.5089042 | 52 | 28.8 | 85.5 | 0 | 18.17115 | 0.8700095
123 | 392.467 | 94.83 | 1.8957 | 46 | 1 | 0.5089042 | 52 | 28.8 | 85.5 | 0 | 18.46514 | 0.9026679
123 | 392.467 | 94.83 | 1.8957 | 46 | 1 | 0.5089042 | 52 | 28.8 | 85.5 | 0 | 21.19918 | 1.005169
123 | 392.467 | 94.83 | 1.8957 | 46 | 1 | 0.5089042 | 52 | 28.8 | 85.5 | 0 | 22.36859 | 1.001382
123 | 392.467 | 94.83 | 1.8957 | 46 | 1 | 0.5089042 | 52 | 28.8 | 85.5 | 0 | 23.00222 | 1.003573
124 | 392.467 | 94.83 | 1.8957 | 46 | 1 | 1.718876 | 61 | 61.9 | 98.1 | 0 | 0 | 0
124 | 392.467 | 94.83 | 1.8957 | 46 | 1 | 1.718876 | 61 | 61.9 | 98.1 | 0 | 0.1027275 | 0.1059195
124 | 392.467 | 94.83 | 1.8957 | 46 | 1 | 1.718876 | 61 | 61.9 | 98.1 | 0 | 0.2520049 | 0.1690924
124 | 392.467 | 94.83 | 1.8957 | 46 | 1 | 1.718876 | 61 | 61.9 | 98.1 | 0 | 0.2061498 | 0.2281444
124 | 392.467 | 94.83 | 1.8957 | 46 | 1 | 1.718876 | 61 | 61.9 | 98.1 | 0 | 0.2072415 | 0.2505479
124 | 392.467 | 94.83 | 1.8957 | 46 | 1 | 1.718876 | 61 | 61.9 | 98.1 | 0 | 0.2571661 | 0.275
124 | 392.467 | 94.83 | 1.8957 | 46 | 1 | 1.718876 | 61 | 61.9 | 98.1 | 0 | 0.2579601 | 0.2912935
124 | 392.467 | 94.83 | 1.8957 | 46 | 1 | 1.718876 | 61 | 61.9 | 98.1 | 0 | 0.9987891 | 0.4931039
124 | 392.467 | 94.83 | 1.8957 | 46 | 1 | 1.718876 | 61 | 61.9 | 98.1 | 0 | 1.292977 | 0.5298356
124 | 392.467 | 94.83 | 1.8957 | 46 | 1 | 1.718876 | 61 | 61.9 | 98.1 | 0 | 1.343001 | 0.5563244
124 | 392.467 | 94.83 | 1.8957 | 46 | 1 | 1.718876 | 61 | 61.9 | 98.1 | 0 | 2.075592 | 0.58909
124 | 392.467 | 94.83 | 1.8957 | 46 | 1 | 1.718876 | 61 | 61.9 | 98.1 | 0 | 2.998055 | 0.5180324
124 | 392.467 | 94.83 | 1.8957 | 46 | 1 | 1.718876 | 61 | 61.9 | 98.1 | 0 | 3.339686 | 0.5282992
124 | 392.467 | 94.83 | 1.8957 | 46 | 1 | 1.718876 | 61 | 61.9 | 98.1 | 0 | 3.875754 | 0.5284302
124 | 392.467 | 94.83 | 1.8957 | 46 | 1 | 1.718876 | 61 | 61.9 | 98.1 | 0 | 4.314654 | 0.5346475
124 | 392.467 | 94.83 | 1.8957 | 46 | 1 | 1.718876 | 61 | 61.9 | 98.1 | 0 | 6.947257 | 0.5556575
124 | 392.467 | 94.83 | 1.8957 | 46 | 1 | 1.718876 | 61 | 61.9 | 98.1 | 0 | 7.483028 | 0.5496784
124 | 392.467 | 94.83 | 1.8957 | 46 | 1 | 1.718876 | 61 | 61.9 | 98.1 | 0 | 8.066738 | 0.5274178
124 | 392.467 | 94.83 | 1.8957 | 46 | 1 | 1.718876 | 61 | 61.9 | 98.1 | 0 | 8.360231 | 0.5498928
124 | 392.467 | 94.83 | 1.8957 | 46 | 1 | 1.718876 | 61 | 61.9 | 98.1 | 0 | 9.0425 | 0.5500596
124 | 392.467 | 94.83 | 1.8957 | 46 | 1 | 1.718876 | 61 | 61.9 | 98.1 | 0 | 9.432369 | 0.5501548
124 | 392.467 | 94.83 | 1.8957 | 46 | 1 | 1.718876 | 61 | 61.9 | 98.1 | 0 | 10.11454 | 0.5482849
124 | 392.467 | 94.83 | 1.8957 | 46 | 1 | 1.718876 | 61 | 61.9 | 98.1 | 0 | 10.45607 | 0.556515
124 | 392.467 | 94.83 | 1.8957 | 46 | 1 | 1.718876 | 61 | 61.9 | 98.1 | 0 | 10.99214 | 0.556646
124 | 392.467 | 94.83 | 1.8957 | 46 | 1 | 1.718876 | 61 | 61.9 | 98.1 | 0 | 11.33327 | 0.5567294
124 | 392.467 | 94.83 | 1.8957 | 46 | 1 | 1.718876 | 61 | 61.9 | 98.1 | 0 | 13.91784 | 0.5919843
124 | 392.467 | 94.83 | 1.8957 | 46 | 1 | 1.718876 | 61 | 61.9 | 98.1 | 0 | 14.3081 | 0.6002263
124 | 392.467 | 94.83 | 1.8957 | 46 | 1 | 1.718876 | 61 | 61.9 | 98.1 | 0 | 15.08873 | 0.618747
124 | 392.467 | 94.83 | 1.8957 | 46 | 1 | 1.718876 | 61 | 61.9 | 98.1 | 0 | 15.4786 | 0.6188423
124 | 392.467 | 94.83 | 1.8957 | 46 | 1 | 1.718876 | 61 | 61.9 | 98.1 | 0 | 16.11323 | 0.6414007
124 | 392.467 | 94.83 | 1.8957 | 46 | 1 | 1.718876 | 61 | 61.9 | 98.1 | 0 | 16.25953 | 0.6434731
124 | 392.467 | 94.83 | 1.8957 | 46 | 1 | 1.718876 | 61 | 61.9 | 98.1 | 0 | 17.04056 | 0.6701405
124 | 392.467 | 94.83 | 1.8957 | 46 | 1 | 1.718876 | 61 | 61.9 | 98.1 | 0 | 17.33315 | 0.6742854
124 | 392.467 | 94.83 | 1.8957 | 46 | 1 | 1.718876 | 61 | 61.9 | 98.1 | 0 | 18.01622 | 0.6907456
124 | 392.467 | 94.83 | 1.8957 | 46 | 1 | 1.718876 | 61 | 61.9 | 98.1 | 0 | 18.40698 | 0.709171
124 | 392.467 | 94.83 | 1.8957 | 46 | 1 | 1.718876 | 61 | 61.9 | 98.1 | 0 | 20.89874 | 0.8401263
124 | 392.467 | 94.83 | 1.8957 | 46 | 1 | 1.718876 | 61 | 61.9 | 98.1 | 0 | 21.4357 | 0.8585874
124 | 392.467 | 94.83 | 1.8957 | 46 | 1 | 1.718876 | 61 | 61.9 | 98.1 | 0 | 22.16899 | 0.9056098
124 | 392.467 | 94.83 | 1.8957 | 46 | 1 | 1.718876 | 61 | 61.9 | 98.1 | 0 | 23.29095 | 0.9282873
124 | 392.467 | 94.83 | 1.8957 | 46 | 1 | 1.718876 | 61 | 61.9 | 98.1 | 0 | 24.02295 | 0.9488328
124 | 392.467 | 94.83 | 1.8957 | 46 | 1 | 1.718876 | 61 | 61.9 | 98.1 | 0 | 24.46205 | 0.9591234
124 | 392.467 | 94.83 | 1.8957 | 46 | 1 | 1.718876 | 61 | 61.9 | 98.1 | 0 | 25.04814 | 0.9857432
125 | 379.388 | 106.51 | 0.7193 | 12 | 1 | 0.3333333 | 5 | 10.5 | 42 | 0 | 0 | 0
125 | 379.388 | 106.51 | 0.7193 | 12 | 1 | 0.3333333 | 5 | 10.5 | 42 | 0 | 0.003610108 | 0.3180752
125 | 379.388 | 106.51 | 0.7193 | 12 | 1 | 0.3333333 | 5 | 10.5 | 42 | 0 | 0.02166065 | 0.4035067
125 | 379.388 | 106.51 | 0.7193 | 12 | 1 | 0.3333333 | 5 | 10.5 | 42 | 0 | 0.05776173 | 0.4354809
125 | 379.388 | 106.51 | 0.7193 | 12 | 1 | 0.3333333 | 5 | 10.5 | 42 | 0 | 0.1371841 | 0.4545419
125 | 379.388 | 106.51 | 0.7193 | 12 | 1 | 0.3333333 | 5 | 10.5 | 42 | 0 | 0.2527076 | 0.5034404
125 | 379.388 | 106.51 | 0.7193 | 12 | 1 | 0.3333333 | 5 | 10.5 | 42 | 0 | 1.00361 | 0.6343145
125 | 379.388 | 106.51 | 0.7193 | 12 | 1 | 0.3333333 | 5 | 10.5 | 42 | 0 | 2.006331 | 0.6643707
125 | 379.388 | 106.51 | 0.7193 | 12 | 1 | 0.3333333 | 5 | 10.5 | 42 | 0 | 3.002976 | 0.7350417
126 | 323.44 | 53.17 | 4.75802 | 45 | 1 | 0.0075 | 16.4 | 4.2 | 78.8 | 0.1 | 0 | 0
126 | 323.44 | 53.17 | 4.75802 | 45 | 1 | 0.0075 | 16.4 | 4.2 | 78.8 | 0.1 | 0.5025126 | 0.3501309
126 | 323.44 | 53.17 | 4.75802 | 45 | 1 | 0.0075 | 16.4 | 4.2 | 78.8 | 0.1 | 1.005025 | 0.5232029
126 | 323.44 | 53.17 | 4.75802 | 45 | 1 | 0.0075 | 16.4 | 4.2 | 78.8 | 0.1 | 1.959799 | 0.7003293
126 | 323.44 | 53.17 | 4.75802 | 45 | 1 | 0.0075 | 16.4 | 4.2 | 78.8 | 0.1 | 2.512563 | 0.7124388
126 | 323.44 | 53.17 | 4.75802 | 45 | 1 | 0.0075 | 16.4 | 4.2 | 78.8 | 0.1 | 2.914573 | 0.7064295
126 | 323.44 | 53.17 | 4.75802 | 45 | 1 | 0.0075 | 16.4 | 4.2 | 78.8 | 0.1 | 3.567839 | 0.7084854
126 | 323.44 | 53.17 | 4.75802 | 45 | 1 | 0.0075 | 16.4 | 4.2 | 78.8 | 0.1 | 3.969849 | 0.7105245
126 | 323.44 | 53.17 | 4.75802 | 45 | 1 | 0.0075 | 16.4 | 4.2 | 78.8 | 0.1 | 4.572864 | 0.714589
126 | 323.44 | 53.17 | 4.75802 | 45 | 1 | 0.0075 | 16.4 | 4.2 | 78.8 | 0.1 | 5.025126 | 0.7246797
126 | 323.44 | 53.17 | 4.75802 | 45 | 1 | 0.0075 | 16.4 | 4.2 | 78.8 | 0.1 | 5.527638 | 0.7307497
126 | 323.44 | 53.17 | 4.75802 | 45 | 1 | 0.0075 | 16.4 | 4.2 | 78.8 | 0.1 | 6.130653 | 0.7468867
126 | 323.44 | 53.17 | 4.75802 | 45 | 1 | 0.0075 | 16.4 | 4.2 | 78.8 | 0.1 | 6.984925 | 0.7670647
126 | 323.44 | 53.17 | 4.75802 | 45 | 1 | 0.0075 | 16.4 | 4.2 | 78.8 | 0.1 | 8.944724 | 0.7651841
126 | 323.44 | 53.17 | 4.75802 | 45 | 1 | 0.0075 | 16.4 | 4.2 | 78.8 | 0.1 | 11.15578 | 0.7693565
126 | 323.44 | 53.17 | 4.75802 | 45 | 1 | 0.0075 | 16.4 | 4.2 | 78.8 | 0.1 | 13.06533 | 0.7694846
126 | 323.44 | 53.17 | 4.75802 | 45 | 1 | 0.0075 | 16.4 | 4.2 | 78.8 | 0.1 | 15.02513 | 0.7756522
126 | 323.44 | 53.17 | 4.75802 | 45 | 1 | 0.0075 | 16.4 | 4.2 | 78.8 | 0.1 | 16.98492 | 0.7777958
126 | 323.44 | 53.17 | 4.75802 | 45 | 1 | 0.0075 | 16.4 | 4.2 | 78.8 | 0.1 | 19.09548 | 0.7799494
126 | 323.44 | 53.17 | 4.75802 | 45 | 1 | 0.0075 | 16.4 | 4.2 | 78.8 | 0.1 | 21.90955 | 0.7821502
126 | 323.44 | 53.17 | 4.75802 | 45 | 1 | 0.0075 | 16.4 | 4.2 | 78.8 | 0.1 | 24.07035 | 0.780283
126 | 323.44 | 53.17 | 4.75802 | 45 | 1 | 0.0075 | 16.4 | 4.2 | 78.8 | 0.1 | 26.03015 | 0.7804145
126 | 323.44 | 53.17 | 4.75802 | 45 | 1 | 0.0075 | 16.4 | 4.2 | 78.8 | 0.1 | 27.98995 | 0.7805459
126 | 323.44 | 53.17 | 4.75802 | 45 | 1 | 0.0075 | 16.4 | 4.2 | 78.8 | 0.1 | 30 | 0.786717
127 | 323.44 | 53.17 | 4.75802 | 45 | 1 | 0.0075 | 5.1 | 3.8 | 72.3 | 0.1 | 0 | 0
127 | 323.44 | 53.17 | 4.75802 | 45 | 1 | 0.0075 | 5.1 | 3.8 | 72.3 | 0.1 | 0.4989581 | 0.3202136
127 | 323.44 | 53.17 | 4.75802 | 45 | 1 | 0.0075 | 5.1 | 3.8 | 72.3 | 0.1 | 1.007075 | 0.4627406
127 | 323.44 | 53.17 | 4.75802 | 45 | 1 | 0.0075 | 5.1 | 3.8 | 72.3 | 0.1 | 1.520837 | 0.495763
127 | 323.44 | 53.17 | 4.75802 | 45 | 1 | 0.0075 | 5.1 | 3.8 | 72.3 | 0.1 | 1.982626 | 0.5370535
127 | 323.44 | 53.17 | 4.75802 | 45 | 1 | 0.0075 | 5.1 | 3.8 | 72.3 | 0.1 | 2.4458 | 0.5514844
127 | 323.44 | 53.17 | 4.75802 | 45 | 1 | 0.0075 | 5.1 | 3.8 | 72.3 | 0.1 | 3.011215 | 0.5824372
127 | 323.44 | 53.17 | 4.75802 | 45 | 1 | 0.0075 | 5.1 | 3.8 | 72.3 | 0.1 | 3.525935 | 0.5968646
127 | 323.44 | 53.17 | 4.75802 | 45 | 1 | 0.0075 | 5.1 | 3.8 | 72.3 | 0.1 | 3.988363 | 0.6257584
127 | 323.44 | 53.17 | 4.75802 | 45 | 1 | 0.0075 | 5.1 | 3.8 | 72.3 | 0.1 | 4.55463 | 0.6401822
127 | 323.44 | 53.17 | 4.75802 | 45 | 1 | 0.0075 | 5.1 | 3.8 | 72.3 | 0.1 | 5.01791 | 0.652547
127 | 323.44 | 53.17 | 4.75802 | 45 | 1 | 0.0075 | 5.1 | 3.8 | 72.3 | 0.1 | 5.481084 | 0.6669779
127 | 323.44 | 53.17 | 4.75802 | 45 | 1 | 0.0075 | 5.1 | 3.8 | 72.3 | 0.1 | 6.047563 | 0.6772695
127 | 323.44 | 53.17 | 4.75802 | 45 | 1 | 0.0075 | 5.1 | 3.8 | 72.3 | 0.1 | 6.974763 | 0.6896023
127 | 323.44 | 53.17 | 4.75802 | 45 | 1 | 0.0075 | 5.1 | 3.8 | 72.3 | 0.1 | 8.984973 | 0.69153
127 | 323.44 | 53.17 | 4.75802 | 45 | 1 | 0.0075 | 5.1 | 3.8 | 72.3 | 0.1 | 10.94385 | 0.6893289
127 | 323.44 | 53.17 | 4.75802 | 45 | 1 | 0.0075 | 5.1 | 3.8 | 72.3 | 0.1 | 13.05726 | 0.6891834
127 | 323.44 | 53.17 | 4.75802 | 45 | 1 | 0.0075 | 5.1 | 3.8 | 72.3 | 0.1 | 15.01592 | 0.6911146
127 | 323.44 | 53.17 | 4.75802 | 45 | 1 | 0.0075 | 5.1 | 3.8 | 72.3 | 0.1 | 16.97469 | 0.6909797
127 | 323.44 | 53.17 | 4.75802 | 45 | 1 | 0.0075 | 5.1 | 3.8 | 72.3 | 0.1 | 18.98501 | 0.6908413
127 | 323.44 | 53.17 | 4.75802 | 45 | 1 | 0.0075 | 5.1 | 3.8 | 72.3 | 0.1 | 21.97471 | 0.6906354
127 | 323.44 | 53.17 | 4.75802 | 45 | 1 | 0.0075 | 5.1 | 3.8 | 72.3 | 0.1 | 23.98492 | 0.692563
127 | 323.44 | 53.17 | 4.75802 | 45 | 1 | 0.0075 | 5.1 | 3.8 | 72.3 | 0.1 | 25.99502 | 0.6965568
127 | 323.44 | 53.17 | 4.75802 | 45 | 1 | 0.0075 | 5.1 | 3.8 | 72.3 | 0.1 | 28.0047 | 0.7088151
127 | 323.44 | 53.17 | 4.75802 | 45 | 1 | 0.0075 | 5.1 | 3.8 | 72.3 | 0.1 | 30.01459 | 0.7169411
128 | 853.918 | 221.29 | 3.7357 | 45 | 1 | 0.0075 | 15.5 | 2.4 | 84.4 | 0.1 | 0 | 0
128 | 853.918 | 221.29 | 3.7357 | 45 | 1 | 0.0075 | 15.5 | 2.4 | 84.4 | 0.1 | 2.01005 | 0.6882602
128 | 853.918 | 221.29 | 3.7357 | 45 | 1 | 0.0075 | 15.5 | 2.4 | 84.4 | 0.1 | 2.41206 | 0.6963355
128 | 853.918 | 221.29 | 3.7357 | 45 | 1 | 0.0075 | 15.5 | 2.4 | 84.4 | 0.1 | 3.015075 | 0.7486898
128 | 853.918 | 221.29 | 3.7357 | 45 | 1 | 0.0075 | 15.5 | 2.4 | 84.4 | 0.1 | 3.467337 | 0.7507322
128 | 853.918 | 221.29 | 3.7357 | 45 | 1 | 0.0075 | 15.5 | 2.4 | 84.4 | 0.1 | 4.070352 | 0.760833
128 | 853.918 | 221.29 | 3.7357 | 45 | 1 | 0.0075 | 15.5 | 2.4 | 84.4 | 0.1 | 4.623116 | 0.7709304
128 | 853.918 | 221.29 | 3.7357 | 45 | 1 | 0.0075 | 15.5 | 2.4 | 84.4 | 0.1 | 5.025126 | 0.7930902
128 | 853.918 | 221.29 | 3.7357 | 45 | 1 | 0.0075 | 15.5 | 2.4 | 84.4 | 0.1 | 5.577889 | 0.8051997
128 | 853.918 | 221.29 | 3.7357 | 45 | 1 | 0.0075 | 15.5 | 2.4 | 84.4 | 0.1 | 5.979899 | 0.8172991
128 | 853.918 | 221.29 | 3.7357 | 45 | 1 | 0.0075 | 15.5 | 2.4 | 84.4 | 0.1 | 7.085427 | 0.8254215
128 | 853.918 | 221.29 | 3.7357 | 45 | 1 | 0.0075 | 15.5 | 2.4 | 84.4 | 0.1 | 9.045226 | 0.825553
128 | 853.918 | 221.29 | 3.7357 | 45 | 1 | 0.0075 | 15.5 | 2.4 | 84.4 | 0.1 | 11.00503 | 0.8256844
128 | 853.918 | 221.29 | 3.7357 | 45 | 1 | 0.0075 | 15.5 | 2.4 | 84.4 | 0.1 | 13.06533 | 0.8278347
128 | 853.918 | 221.29 | 3.7357 | 45 | 1 | 0.0075 | 15.5 | 2.4 | 84.4 | 0.1 | 14.97487 | 0.8279628
128 | 853.918 | 221.29 | 3.7357 | 45 | 1 | 0.0075 | 15.5 | 2.4 | 84.4 | 0.1 | 16.98492 | 0.8301096
128 | 853.918 | 221.29 | 3.7357 | 45 | 1 | 0.0075 | 15.5 | 2.4 | 84.4 | 0.1 | 18.99497 | 0.8362807
128 | 853.918 | 221.29 | 3.7357 | 45 | 1 | 0.0075 | 15.5 | 2.4 | 84.4 | 0.1 | 22.0603 | 0.8364863
128 | 853.918 | 221.29 | 3.7357 | 45 | 1 | 0.0075 | 15.5 | 2.4 | 84.4 | 0.1 | 24.07035 | 0.8386331
128 | 853.918 | 221.29 | 3.7357 | 45 | 1 | 0.0075 | 15.5 | 2.4 | 84.4 | 0.1 | 25.9799 | 0.8407733
128 | 853.918 | 221.29 | 3.7357 | 45 | 1 | 0.0075 | 15.5 | 2.4 | 84.4 | 0.1 | 28.0402 | 0.8469477
128 | 853.918 | 221.29 | 3.7357 | 45 | 1 | 0.0075 | 15.5 | 2.4 | 84.4 | 0.1 | 30.1005 | 0.8490979
129 | 853.918 | 221.29 | 3.7357 | 45 | 1 | 0.0075 | 10.2 | 2.1 | 75.6 | 0.1 | 0 | 0
129 | 853.918 | 221.29 | 3.7357 | 45 | 1 | 0.0075 | 10.2 | 2.1 | 75.6 | 0.1 | 0.5527638 | 0.3400739
129 | 853.918 | 221.29 | 3.7357 | 45 | 1 | 0.0075 | 10.2 | 2.1 | 75.6 | 0.1 | 1.055276 | 0.4547958
129 | 853.918 | 221.29 | 3.7357 | 45 | 1 | 0.0075 | 10.2 | 2.1 | 75.6 | 0.1 | 1.507538 | 0.5795746
129 | 853.918 | 221.29 | 3.7357 | 45 | 1 | 0.0075 | 10.2 | 2.1 | 75.6 | 0.1 | 2.01005 | 0.5796083
129 | 853.918 | 221.29 | 3.7357 | 45 | 1 | 0.0075 | 10.2 | 2.1 | 75.6 | 0.1 | 2.613065 | 0.5937333
129 | 853.918 | 221.29 | 3.7357 | 45 | 1 | 0.0075 | 10.2 | 2.1 | 75.6 | 0.1 | 2.914573 | 0.5997897
129 | 853.918 | 221.29 | 3.7357 | 45 | 1 | 0.0075 | 10.2 | 2.1 | 75.6 | 0.1 | 3.517588 | 0.6501319
129 | 853.918 | 221.29 | 3.7357 | 45 | 1 | 0.0075 | 10.2 | 2.1 | 75.6 | 0.1 | 4.020101 | 0.6783347
129 | 853.918 | 221.29 | 3.7357 | 45 | 1 | 0.0075 | 10.2 | 2.1 | 75.6 | 0.1 | 4.572864 | 0.68642
129 | 853.918 | 221.29 | 3.7357 | 45 | 1 | 0.0075 | 10.2 | 2.1 | 75.6 | 0.1 | 5.125628 | 0.7045658
129 | 853.918 | 221.29 | 3.7357 | 45 | 1 | 0.0075 | 10.2 | 2.1 | 75.6 | 0.1 | 5.527638 | 0.7186772
129 | 853.918 | 221.29 | 3.7357 | 45 | 1 | 0.0075 | 10.2 | 2.1 | 75.6 | 0.1 | 6.130653 | 0.7307901
129 | 853.918 | 221.29 | 3.7357 | 45 | 1 | 0.0075 | 10.2 | 2.1 | 75.6 | 0.1 | 7.135678 | 0.7469541
129 | 853.918 | 221.29 | 3.7357 | 45 | 1 | 0.0075 | 10.2 | 2.1 | 75.6 | 0.1 | 8.994975 | 0.7450667
129 | 853.918 | 221.29 | 3.7357 | 45 | 1 | 0.0075 | 10.2 | 2.1 | 75.6 | 0.1 | 10.90452 | 0.7472069
129 | 853.918 | 221.29 | 3.7357 | 45 | 1 | 0.0075 | 10.2 | 2.1 | 75.6 | 0.1 | 13.21608 | 0.749374
129 | 853.918 | 221.29 | 3.7357 | 45 | 1 | 0.0075 | 10.2 | 2.1 | 75.6 | 0.1 | 15.12563 | 0.74749
129 | 853.918 | 221.29 | 3.7357 | 45 | 1 | 0.0075 | 10.2 | 2.1 | 75.6 | 0.1 | 16.98492 | 0.7496267
129 | 853.918 | 221.29 | 3.7357 | 45 | 1 | 0.0075 | 10.2 | 2.1 | 75.6 | 0.1 | 19.19598 | 0.7517871
129 | 853.918 | 221.29 | 3.7357 | 45 | 1 | 0.0075 | 10.2 | 2.1 | 75.6 | 0.1 | 22.0603 | 0.7479551
129 | 853.918 | 221.29 | 3.7357 | 45 | 1 | 0.0075 | 10.2 | 2.1 | 75.6 | 0.1 | 24.0201 | 0.7440624
129 | 853.918 | 221.29 | 3.7357 | 45 | 1 | 0.0075 | 10.2 | 2.1 | 75.6 | 0.1 | 25.9799 | 0.7462059
129 | 853.918 | 221.29 | 3.7357 | 45 | 1 | 0.0075 | 10.2 | 2.1 | 75.6 | 0.1 | 27.98995 | 0.7463407
129 | 853.918 | 221.29 | 3.7357 | 45 | 1 | 0.0075 | 10.2 | 2.1 | 75.6 | 0.1 | 30.05025 | 0.7464789
130 | 410.493 | 64.16 | 3.59042 | 95.5 | 3 | 0.5 | 68.9 | 24.1 | 72.1 | 0.02 | 0 | 0
130 | 410.493 | 64.16 | 3.59042 | 95.5 | 3 | 0.5 | 68.9 | 24.1 | 72.1 | 0.02 | 1.04712 | 0.0246278
130 | 410.493 | 64.16 | 3.59042 | 95.5 | 3 | 0.5 | 68.9 | 24.1 | 72.1 | 0.02 | 3.141361 | 0.04930241
130 | 410.493 | 64.16 | 3.59042 | 95.5 | 3 | 0.5 | 68.9 | 24.1 | 72.1 | 0.02 | 7.068063 | 0.1232209
130 | 410.493 | 64.16 | 3.59042 | 95.5 | 3 | 0.5 | 68.9 | 24.1 | 72.1 | 0.02 | 15.09599 | 0.226373
130 | 410.493 | 64.16 | 3.59042 | 95.5 | 3 | 0.5 | 68.9 | 24.1 | 72.1 | 0.02 | 18.06283 | 0.2600252
130 | 410.493 | 64.16 | 3.59042 | 95.5 | 3 | 0.5 | 68.9 | 24.1 | 72.1 | 0.02 | 21.11693 | 0.3048544
130 | 410.493 | 64.16 | 3.59042 | 95.5 | 3 | 0.5 | 68.9 | 24.1 | 72.1 | 0.02 | 25.13089 | 0.3854807
130 | 410.493 | 64.16 | 3.59042 | 95.5 | 3 | 0.5 | 68.9 | 24.1 | 72.1 | 0.02 | 28.27225 | 0.5085261
130 | 410.493 | 64.16 | 3.59042 | 95.5 | 3 | 0.5 | 68.9 | 24.1 | 72.1 | 0.02 | 31.23909 | 0.5734632
130 | 410.493 | 64.16 | 3.59042 | 95.5 | 3 | 0.5 | 68.9 | 24.1 | 72.1 | 0.02 | 34.11867 | 0.7478936
130 | 410.493 | 64.16 | 3.59042 | 95.5 | 3 | 0.5 | 68.9 | 24.1 | 72.1 | 0.02 | 38.13264 | 0.8575702
130 | 410.493 | 64.16 | 3.59042 | 95.5 | 3 | 0.5 | 68.9 | 24.1 | 72.1 | 0.02 | 45.02618 | 0.9874872
131 | 220.25 | 95.83 | 0.7689 | 31 | 1 | 0.25 | 76 | 12.4 | 61.9 | 0.003 | 0 | 0
131 | 220.25 | 95.83 | 0.7689 | 31 | 1 | 0.25 | 76 | 12.4 | 61.9 | 0.003 | 4.007394 | 0.20703125
131 | 220.25 | 95.83 | 0.7689 | 31 | 1 | 0.25 | 76 | 12.4 | 61.9 | 0.003 | 7.023314 | 0.701171875
131 | 220.25 | 95.83 | 0.7689 | 31 | 1 | 0.25 | 76 | 12.4 | 61.9 | 0.003 | 10.0454 | 0.951171875
131 | 220.25 | 95.83 | 0.7689 | 31 | 1 | 0.25 | 76 | 12.4 | 61.9 | 0.003 | 14.00675 | 0.982421875
132 | 410.493 | 64.16 | 3.59042 | 28 | 3 | 0.5 | 18.95 | 24.71 | 74.2 | 0 | 0 | 0
132 | 410.493 | 64.16 | 3.59042 | 28 | 3 | 0.5 | 18.95 | 24.71 | 74.2 | 0 | 0.8371112 | 0.02126089
132 | 410.493 | 64.16 | 3.59042 | 28 | 3 | 0.5 | 18.95 | 24.71 | 74.2 | 0 | 1.970818 | 0.07330404
132 | 410.493 | 64.16 | 3.59042 | 28 | 3 | 0.5 | 18.95 | 24.71 | 74.2 | 0 | 3.950027 | 0.3172235
132 | 410.493 | 64.16 | 3.59042 | 28 | 3 | 0.5 | 18.95 | 24.71 | 74.2 | 0 | 5.928304 | 0.5421858
132 | 410.493 | 64.16 | 3.59042 | 28 | 3 | 0.5 | 18.95 | 24.71 | 74.2 | 0 | 10.06736 | 0.7029963
132 | 410.493 | 64.16 | 3.59042 | 28 | 3 | 0.5 | 18.95 | 24.71 | 74.2 | 0 | 14.00643 | 0.7974718
132 | 410.493 | 64.16 | 3.59042 | 28 | 3 | 0.5 | 18.95 | 24.71 | 74.2 | 0 | 17.94317 | 0.8445543
132 | 410.493 | 64.16 | 3.59042 | 28 | 3 | 0.5 | 18.95 | 24.71 | 74.2 | 0 | 22.07559 | 0.8702942
132 | 410.493 | 64.16 | 3.59042 | 28 | 3 | 0.5 | 18.95 | 24.71 | 74.2 | 0 | 26.06 | 0.8865671
132 | 410.493 | 64.16 | 3.59042 | 28 | 3 | 0.5 | 18.95 | 24.71 | 74.2 | 0 | 29.94546 | 0.8909996
133 | 410.493 | 64.16 | 3.59042 | 28 | 3 | 0.5 | 5.91 | 19.97 | 59.97 | 0 | 0 | 0
133 | 410.493 | 64.16 | 3.59042 | 28 | 3 | 0.5 | 5.91 | 19.97 | 59.97 | 0 | 0.8860582 | 0.01651769
133 | 410.493 | 64.16 | 3.59042 | 28 | 3 | 0.5 | 5.91 | 19.97 | 59.97 | 0 | 1.96907 | 0.03775916
133 | 410.493 | 64.16 | 3.59042 | 28 | 3 | 0.5 | 5.91 | 19.97 | 59.97 | 0 | 3.842111 | 0.1229193
133 | 410.493 | 64.16 | 3.59042 | 28 | 3 | 0.5 | 5.91 | 19.97 | 59.97 | 0 | 6.156491 | 0.1819782
133 | 410.493 | 64.16 | 3.59042 | 28 | 3 | 0.5 | 5.91 | 19.97 | 59.97 | 0 | 10.14276 | 0.2361657
133 | 410.493 | 64.16 | 3.59042 | 28 | 3 | 0.5 | 5.91 | 19.97 | 59.97 | 0 | 13.98581 | 0.3780422
133 | 410.493 | 64.16 | 3.59042 | 28 | 3 | 0.5 | 5.91 | 19.97 | 59.97 | 0 | 18.07382 | 0.500942
133 | 410.493 | 64.16 | 3.59042 | 28 | 3 | 0.5 | 5.91 | 19.97 | 59.97 | 0 | 22.01266 | 0.5906783
133 | 410.493 | 64.16 | 3.59042 | 28 | 3 | 0.5 | 5.91 | 19.97 | 59.97 | 0 | 25.99858 | 0.6377568
133 | 410.493 | 64.16 | 3.59042 | 28 | 3 | 0.5 | 5.91 | 19.97 | 59.97 | 0 | 30.13239 | 0.6919327
134 | 410.493 | 64.16 | 3.59042 | 28 | 3 | 0.5 | 3.38 | 18.45 | 55.41 | 0 | 0 | 0
134 | 410.493 | 64.16 | 3.59042 | 28 | 3 | 0.5 | 3.38 | 18.45 | 55.41 | 0 | 0.9359376 | 0.03073176
134 | 410.493 | 64.16 | 3.59042 | 28 | 3 | 0.5 | 3.38 | 18.45 | 55.41 | 0 | 1.822812 | 0.06383706
134 | 410.493 | 64.16 | 3.59042 | 28 | 3 | 0.5 | 3.38 | 18.45 | 55.41 | 0 | 3.939539 | 0.1039542
134 | 410.493 | 64.16 | 3.59042 | 28 | 3 | 0.5 | 3.38 | 18.45 | 55.41 | 0 | 5.968394 | 0.3573485
134 | 410.493 | 64.16 | 3.59042 | 28 | 3 | 0.5 | 3.38 | 18.45 | 55.41 | 0 | 10.10174 | 0.4020457
134 | 410.493 | 64.16 | 3.59042 | 28 | 3 | 0.5 | 3.38 | 18.45 | 55.41 | 0 | 13.99093 | 0.4823072
134 | 410.493 | 64.16 | 3.59042 | 28 | 3 | 0.5 | 3.38 | 18.45 | 55.41 | 0 | 18.02743 | 0.5578177
134 | 410.493 | 64.16 | 3.59042 | 28 | 3 | 0.5 | 3.38 | 18.45 | 55.41 | 0 | 21.96627 | 0.647554
134 | 410.493 | 64.16 | 3.59042 | 28 | 3 | 0.5 | 3.38 | 18.45 | 55.41 | 0 | 25.9515 | 0.6804146
134 | 410.493 | 64.16 | 3.59042 | 28 | 3 | 0.5 | 3.38 | 18.45 | 55.41 | 0 | 30.08636 | 0.7559173
135 | 470.694 | 74.6 | 6.4126 | 90 | 1 | 0.4285714 | 40.2 | 22.3 | 74.3 | 1 | 0 | 0
135 | 470.694 | 74.6 | 6.4126 | 90 | 1 | 0.4285714 | 40.2 | 22.3 | 74.3 | 1 | 3.058104 | 0.01837123
135 | 470.694 | 74.6 | 6.4126 | 90 | 1 | 0.4285714 | 40.2 | 22.3 | 74.3 | 1 | 7.95107 | 0.05700735
135 | 470.694 | 74.6 | 6.4126 | 90 | 1 | 0.4285714 | 40.2 | 22.3 | 74.3 | 1 | 13.14985 | 0.09193531
135 | 470.694 | 74.6 | 6.4126 | 90 | 1 | 0.4285714 | 40.2 | 22.3 | 74.3 | 1 | 17.737 | 0.1693997
135 | 470.694 | 74.6 | 6.4126 | 90 | 1 | 0.4285714 | 40.2 | 22.3 | 74.3 | 1 | 27.67584 | 0.1949103
135 | 470.694 | 74.6 | 6.4126 | 90 | 1 | 0.4285714 | 40.2 | 22.3 | 74.3 | 1 | 38.3792 | 0.2481191
135 | 470.694 | 74.6 | 6.4126 | 90 | 1 | 0.4285714 | 40.2 | 22.3 | 74.3 | 1 | 48.01223 | 0.299519
135 | 470.694 | 74.6 | 6.4126 | 90 | 1 | 0.4285714 | 40.2 | 22.3 | 74.3 | 1 | 58.25688 | 0.3823195
135 | 470.694 | 74.6 | 6.4126 | 90 | 1 | 0.4285714 | 40.2 | 22.3 | 74.3 | 1 | 68.19572 | 0.6203994
135 | 470.694 | 74.6 | 6.4126 | 90 | 1 | 0.4285714 | 40.2 | 22.3 | 74.3 | 1 | 78.13456 | 0.8751152
135 | 470.694 | 74.6 | 6.4126 | 90 | 1 | 0.4285714 | 40.2 | 22.3 | 74.3 | 1 | 88.3792 | 0.9690063
136 | 220.316 | 41.13 | 2.32162 | 46 | 1 | 0.03103143 | 89 | 2.1 | 68.9 | 0 | 0 | 0
136 | 220.316 | 41.13 | 2.32162 | 46 | 1 | 0.03103143 | 89 | 2.1 | 68.9 | 0 | 0.1728479 | 0.009816264
136 | 220.316 | 41.13 | 2.32162 | 46 | 1 | 0.03103143 | 89 | 2.1 | 68.9 | 0 | 0.2052399 | 0.02740388
136 | 220.316 | 41.13 | 2.32162 | 46 | 1 | 0.03103143 | 89 | 2.1 | 68.9 | 0 | 0.2719292 | 0.04890779
136 | 220.316 | 41.13 | 2.32162 | 46 | 1 | 0.03103143 | 89 | 2.1 | 68.9 | 0 | 0.4782579 | 0.06849949
136 | 220.316 | 41.13 | 2.32162 | 46 | 1 | 0.03103143 | 89 | 2.1 | 68.9 | 0 | 1.133991 | 0.1136135
136 | 220.316 | 41.13 | 2.32162 | 46 | 1 | 0.03103143 | 89 | 2.1 | 68.9 | 0 | 1.445934 | 0.1254236
136 | 220.316 | 41.13 | 2.32162 | 46 | 1 | 0.03103143 | 89 | 2.1 | 68.9 | 0 | 2.036611 | 0.1373154
136 | 220.316 | 41.13 | 2.32162 | 46 | 1 | 0.03103143 | 89 | 2.1 | 68.9 | 0 | 2.348282 | 0.1510786
136 | 220.316 | 41.13 | 2.32162 | 46 | 1 | 0.03103143 | 89 | 2.1 | 68.9 | 0 | 2.348282 | 0.1510786
136 | 220.316 | 41.13 | 2.32162 | 46 | 1 | 0.03103143 | 89 | 2.1 | 68.9 | 0 | 3.178768 | 0.1923375
136 | 220.316 | 41.13 | 2.32162 | 46 | 1 | 0.03103143 | 89 | 2.1 | 68.9 | 0 | 3.595236 | 0.2041783
136 | 220.316 | 41.13 | 2.32162 | 46 | 1 | 0.03103143 | 89 | 2.1 | 68.9 | 0 | 3.978224 | 0.2062436
136 | 220.316 | 41.13 | 2.32162 | 46 | 1 | 0.03103143 | 89 | 2.1 | 68.9 | 0 | 4.221572 | 0.2102212
136 | 220.316 | 41.13 | 2.32162 | 46 | 1 | 0.03103143 | 89 | 2.1 | 68.9 | 0 | 4.498945 | 0.2200681
136 | 220.316 | 41.13 | 2.32162 | 46 | 1 | 0.03103143 | 89 | 2.1 | 68.9 | 0 | 5.054781 | 0.2319496
136 | 220.316 | 41.13 | 2.32162 | 46 | 1 | 0.03103143 | 89 | 2.1 | 68.9 | 0 | 5.260837 | 0.2534944
136 | 220.316 | 41.13 | 2.32162 | 46 | 1 | 0.03103143 | 89 | 2.1 | 68.9 | 0 | 5.501735 | 0.2750493
136 | 220.316 | 41.13 | 2.32162 | 46 | 1 | 0.03103143 | 89 | 2.1 | 68.9 | 0 | 6.051038 | 0.333804
136 | 220.316 | 41.13 | 2.32162 | 46 | 1 | 0.03103143 | 89 | 2.1 | 68.9 | 0 | 6.395645 | 0.3612487
136 | 220.316 | 41.13 | 2.32162 | 46 | 1 | 0.03103143 | 89 | 2.1 | 68.9 | 0 | 7.050834 | 0.4102688
136 | 220.316 | 41.13 | 2.32162 | 46 | 1 | 0.03103143 | 89 | 2.1 | 68.9 | 0 | 7.187479 | 0.4298401
136 | 220.316 | 41.13 | 2.32162 | 46 | 1 | 0.03103143 | 89 | 2.1 | 68.9 | 0 | 7.325213 | 0.4415992
136 | 220.316 | 41.13 | 2.32162 | 46 | 1 | 0.03103143 | 89 | 2.1 | 68.9 | 0 | 9.952773 | 0.5888534
136 | 220.316 | 41.13 | 2.32162 | 46 | 1 | 0.03103143 | 89 | 2.1 | 68.9 | 0 | 10.15829 | 0.6143042
136 | 220.316 | 41.13 | 2.32162 | 46 | 1 | 0.03103143 | 89 | 2.1 | 68.9 | 0 | 10.81565 | 0.6476999
136 | 220.316 | 41.13 | 2.32162 | 46 | 1 | 0.03103143 | 89 | 2.1 | 68.9 | 0 | 11.16189 | 0.6634263
136 | 220.316 | 41.13 | 2.32162 | 46 | 1 | 0.03103143 | 89 | 2.1 | 68.9 | 0 | 11.40306 | 0.6830282
136 | 220.316 | 41.13 | 2.32162 | 46 | 1 | 0.03103143 | 89 | 2.1 | 68.9 | 0 | 11.64369 | 0.7065362
136 | 220.316 | 41.13 | 2.32162 | 46 | 1 | 0.03103143 | 89 | 2.1 | 68.9 | 0 | 12.3721 | 0.7301871
136 | 220.316 | 41.13 | 2.32162 | 46 | 1 | 0.03103143 | 89 | 2.1 | 68.9 | 0 | 12.68431 | 0.7400442
136 | 220.316 | 41.13 | 2.32162 | 46 | 1 | 0.03103143 | 89 | 2.1 | 68.9 | 0 | 13.30929 | 0.7558523
136 | 220.316 | 41.13 | 2.32162 | 46 | 1 | 0.03103143 | 89 | 2.1 | 68.9 | 0 | 13.6215 | 0.7657094
136 | 220.316 | 41.13 | 2.32162 | 46 | 1 | 0.03103143 | 89 | 2.1 | 68.9 | 0 | 16.26431 | 0.8035931
136 | 220.316 | 41.13 | 2.32162 | 46 | 1 | 0.03103143 | 89 | 2.1 | 68.9 | 0 | 16.54141 | 0.815393
136 | 220.316 | 41.13 | 2.32162 | 46 | 1 | 0.03103143 | 89 | 2.1 | 68.9 | 0 | 18.17625 | 0.8354032
136 | 220.316 | 41.13 | 2.32162 | 46 | 1 | 0.03103143 | 89 | 2.1 | 68.9 | 0 | 18.48847 | 0.8452603
137 | 220.316 | 41.13 | 2.32162 | 46 | 1 | 0.07164027 | 89 | 4.6 | 69.3 | 0 | 0 | 0
137 | 220.316 | 41.13 | 2.32162 | 46 | 1 | 0.07164027 | 89 | 4.6 | 69.3 | 0 | 0.5454917 | 0.08609731
137 | 220.316 | 41.13 | 2.32162 | 46 | 1 | 0.07164027 | 89 | 4.6 | 69.3 | 0 | 1.126914 | 0.1643927
137 | 220.316 | 41.13 | 2.32162 | 46 | 1 | 0.07164027 | 89 | 4.6 | 69.3 | 0 | 1.366723 | 0.1937598
137 | 220.316 | 41.13 | 2.32162 | 46 | 1 | 0.07164027 | 89 | 4.6 | 69.3 | 0 | 2.025995 | 0.2134842
137 | 220.316 | 41.13 | 2.32162 | 46 | 1 | 0.07164027 | 89 | 4.6 | 69.3 | 0 | 2.409255 | 0.2135965
137 | 220.316 | 41.13 | 2.32162 | 46 | 1 | 0.07164027 | 89 | 4.6 | 69.3 | 0 | 3.167608 | 0.2724124
137 | 220.316 | 41.13 | 2.32162 | 46 | 1 | 0.07164027 | 89 | 4.6 | 69.3 | 0 | 3.304253 | 0.2919837
137 | 220.316 | 41.13 | 2.32162 | 46 | 1 | 0.07164027 | 89 | 4.6 | 69.3 | 0 | 3.511398 | 0.3057162
137 | 220.316 | 41.13 | 2.32162 | 46 | 1 | 0.07164027 | 89 | 4.6 | 69.3 | 0 | 4.059612 | 0.3722831
137 | 220.316 | 41.13 | 2.32162 | 46 | 1 | 0.07164027 | 89 | 4.6 | 69.3 | 0 | 4.197346 | 0.3840422
137 | 220.316 | 41.13 | 2.32162 | 46 | 1 | 0.07164027 | 89 | 4.6 | 69.3 | 0 | 4.473086 | 0.4056073
137 | 220.316 | 41.13 | 2.32162 | 46 | 1 | 0.07164027 | 89 | 4.6 | 69.3 | 0 | 5.056686 | 0.4682783
137 | 220.316 | 41.13 | 2.32162 | 46 | 1 | 0.07164027 | 89 | 4.6 | 69.3 | 0 | 5.194148 | 0.4819905
137 | 220.316 | 41.13 | 2.32162 | 46 | 1 | 0.07164027 | 89 | 4.6 | 69.3 | 0 | 5.295951 | 0.5015515
137 | 220.316 | 41.13 | 2.32162 | 46 | 1 | 0.07164027 | 89 | 4.6 | 69.3 | 0 | 5.398299 | 0.5172065
137 | 220.316 | 41.13 | 2.32162 | 46 | 1 | 0.07164027 | 89 | 4.6 | 69.3 | 0 | 6.050493 | 0.5877101
137 | 220.316 | 41.13 | 2.32162 | 46 | 1 | 0.07164027 | 89 | 4.6 | 69.3 | 0 | 6.326506 | 0.6073222
137 | 220.316 | 41.13 | 2.32162 | 46 | 1 | 0.07164027 | 89 | 4.6 | 69.3 | 0 | 6.393467 | 0.6268731
137 | 220.316 | 41.13 | 2.32162 | 46 | 1 | 0.07164027 | 89 | 4.6 | 69.3 | 0 | 7.016264 | 0.6583055
137 | 220.316 | 41.13 | 2.32162 | 46 | 1 | 0.07164027 | 89 | 4.6 | 69.3 | 0 | 7.153181 | 0.6759238
137 | 220.316 | 41.13 | 2.32162 | 46 | 1 | 0.07164027 | 89 | 4.6 | 69.3 | 0 | 7.325213 | 0.6915992
137 | 220.316 | 41.13 | 2.32162 | 46 | 1 | 0.07164027 | 89 | 4.6 | 69.3 | 0 | 9.859136 | 0.7607009
137 | 220.316 | 41.13 | 2.32162 | 46 | 1 | 0.07164027 | 89 | 4.6 | 69.3 | 0 | 10.03035 | 0.7822355
137 | 220.316 | 41.13 | 2.32162 | 46 | 1 | 0.07164027 | 89 | 4.6 | 69.3 | 0 | 10.23777 | 0.794015
137 | 220.316 | 41.13 | 2.32162 | 46 | 1 | 0.07164027 | 89 | 4.6 | 69.3 | 0 | 10.86193 | 0.8156822
137 | 220.316 | 41.13 | 2.32162 | 46 | 1 | 0.07164027 | 89 | 4.6 | 69.3 | 0 | 11.1412 | 0.8118578
137 | 220.316 | 41.13 | 2.32162 | 46 | 1 | 0.07164027 | 89 | 4.6 | 69.3 | 0 | 11.41613 | 0.8392821
137 | 220.316 | 41.13 | 2.32162 | 46 | 1 | 0.07164027 | 89 | 4.6 | 69.3 | 0 | 12.24988 | 0.8571045
137 | 220.316 | 41.13 | 2.32162 | 46 | 1 | 0.07164027 | 89 | 4.6 | 69.3 | 0 | 12.6326 | 0.8611228
137 | 220.316 | 41.13 | 2.32162 | 46 | 1 | 0.07164027 | 89 | 4.6 | 69.3 | 0 | 13.29214 | 0.8788942
137 | 220.316 | 41.13 | 2.32162 | 46 | 1 | 0.07164027 | 89 | 4.6 | 69.3 | 0 | 13.60463 | 0.8867982
137 | 220.316 | 41.13 | 2.32162 | 46 | 1 | 0.07164027 | 89 | 4.6 | 69.3 | 0 | 16.10942 | 0.9148758
137 | 220.316 | 41.13 | 2.32162 | 46 | 1 | 0.07164027 | 89 | 4.6 | 69.3 | 0 | 18.26934 | 0.9174617
137 | 220.316 | 41.13 | 2.32162 | 46 | 1 | 0.07164027 | 89 | 4.6 | 69.3 | 0 | 19.1755 | 0.9157741
138 | 220.316 | 41.13 | 2.32162 | 46 | 1 | 0.1022488 | 89 | 6.5 | 70.6 | 0 | 0 | 0
138 | 220.316 | 41.13 | 2.32162 | 46 | 1 | 0.1022488 | 89 | 6.5 | 70.6 | 0 | 1.147057 | 0.2698673
138 | 220.316 | 41.13 | 2.32162 | 46 | 1 | 0.1022488 | 89 | 6.5 | 70.6 | 0 | 1.388772 | 0.2855631
138 | 220.316 | 41.13 | 2.32162 | 46 | 1 | 0.1022488 | 89 | 6.5 | 70.6 | 0 | 2.117183 | 0.309214
138 | 220.316 | 41.13 | 2.32162 | 46 | 1 | 0.1022488 | 89 | 6.5 | 70.6 | 0 | 3.119156 | 0.3700544
138 | 220.316 | 41.13 | 2.32162 | 46 | 1 | 0.1022488 | 89 | 6.5 | 70.6 | 0 | 3.389724 | 0.4287275
138 | 220.316 | 41.13 | 2.32162 | 46 | 1 | 0.1022488 | 89 | 6.5 | 70.6 | 0 | 3.492072 | 0.4443824
138 | 220.316 | 41.13 | 2.32162 | 46 | 1 | 0.1022488 | 89 | 6.5 | 70.6 | 0 | 4.146989 | 0.4953556
138 | 220.316 | 41.13 | 2.32162 | 46 | 1 | 0.1022488 | 89 | 6.5 | 70.6 | 0 | 4.211773 | 0.5305308
138 | 220.316 | 41.13 | 2.32162 | 46 | 1 | 0.1022488 | 89 | 6.5 | 70.6 | 0 | 4.348962 | 0.546196
138 | 220.316 | 41.13 | 2.32162 | 46 | 1 | 0.1022488 | 89 | 6.5 | 70.6 | 0 | 4.41674 | 0.5598877
138 | 220.316 | 41.13 | 2.32162 | 46 | 1 | 0.1022488 | 89 | 6.5 | 70.6 | 0 | 5.07329 | 0.5991426
138 | 220.316 | 41.13 | 2.32162 | 46 | 1 | 0.1022488 | 89 | 6.5 | 70.6 | 0 | 5.174821 | 0.6206567
138 | 220.316 | 41.13 | 2.32162 | 46 | 1 | 0.1022488 | 89 | 6.5 | 70.6 | 0 | 5.277714 | 0.6324056
138 | 220.316 | 41.13 | 2.32162 | 46 | 1 | 0.1022488 | 89 | 6.5 | 70.6 | 0 | 5.449745 | 0.648081
138 | 220.316 | 41.13 | 2.32162 | 46 | 1 | 0.1022488 | 89 | 6.5 | 70.6 | 0 | 6.004219 | 0.6697278
138 | 220.316 | 41.13 | 2.32162 | 46 | 1 | 0.1022488 | 89 | 6.5 | 70.6 | 0 | 6.244573 | 0.6951888
138 | 220.316 | 41.13 | 2.32162 | 46 | 1 | 0.1022488 | 89 | 6.5 | 70.6 | 0 | 6.416604 | 0.7108642
138 | 220.316 | 41.13 | 2.32162 | 46 | 1 | 0.1022488 | 89 | 6.5 | 70.6 | 0 | 7.006737 | 0.7266621
138 | 220.316 | 41.13 | 2.32162 | 46 | 1 | 0.1022488 | 89 | 6.5 | 70.6 | 0 | 7.38673 | 0.750211
138 | 220.316 | 41.13 | 2.32162 | 46 | 1 | 0.1022488 | 89 | 6.5 | 70.6 | 0 | 9.714869 | 0.7958149
138 | 220.316 | 41.13 | 2.32162 | 46 | 1 | 0.1022488 | 89 | 6.5 | 70.6 | 0 | 10.09595 | 0.8115515
138 | 220.316 | 41.13 | 2.32162 | 46 | 1 | 0.1022488 | 89 | 6.5 | 70.6 | 0 | 11.13821 | 0.8333413
138 | 220.316 | 41.13 | 2.32162 | 46 | 1 | 0.1022488 | 89 | 6.5 | 70.6 | 0 | 11.66056 | 0.8354474
138 | 220.316 | 41.13 | 2.32162 | 46 | 1 | 0.1022488 | 89 | 6.5 | 70.6 | 0 | 12.28581 | 0.8493025
138 | 220.316 | 41.13 | 2.32162 | 46 | 1 | 0.1022488 | 89 | 6.5 | 70.6 | 0 | 12.56427 | 0.8513372
138 | 220.316 | 41.13 | 2.32162 | 46 | 1 | 0.1022488 | 89 | 6.5 | 70.6 | 0 | 13.25975 | 0.8613066
138 | 220.316 | 41.13 | 2.32162 | 46 | 1 | 0.1022488 | 89 | 6.5 | 70.6 | 0 | 13.57305 | 0.8633515
138 | 220.316 | 41.13 | 2.32162 | 46 | 1 | 0.1022488 | 89 | 6.5 | 70.6 | 0 | 16.18292 | 0.8875536
139 | 220.316 | 41.13 | 2.32162 | 46 | 1 | 0.301392 | 89 | 16 | 69.1 | 0 | 0 | 0
139 | 220.316 | 41.13 | 2.32162 | 46 | 1 | 0.301392 | 89 | 16 | 69.1 | 0 | 1.046887 | 0.238588
139 | 220.316 | 41.13 | 2.32162 | 46 | 1 | 0.301392 | 89 | 16 | 69.1 | 0 | 1.276353 | 0.3421708
139 | 220.316 | 41.13 | 2.32162 | 46 | 1 | 0.301392 | 89 | 16 | 69.1 | 0 | 1.516162 | 0.3715379
139 | 220.316 | 41.13 | 2.32162 | 46 | 1 | 0.301392 | 89 | 16 | 69.1 | 0 | 2.104117 | 0.4029602
139 | 220.316 | 41.13 | 2.32162 | 46 | 1 | 0.301392 | 89 | 16 | 69.1 | 0 | 2.273971 | 0.43426
139 | 220.316 | 41.13 | 2.32162 | 46 | 1 | 0.301392 | 89 | 16 | 69.1 | 0 | 2.444641 | 0.4597006
139 | 220.316 | 41.13 | 2.32162 | 46 | 1 | 0.301392 | 89 | 16 | 69.1 | 0 | 3.098741 | 0.5165328
139 | 220.316 | 41.13 | 2.32162 | 46 | 1 | 0.301392 | 89 | 16 | 69.1 | 0 | 3.30507 | 0.5361245
139 | 220.316 | 41.13 | 2.32162 | 46 | 1 | 0.301392 | 89 | 16 | 69.1 | 0 | 3.442531 | 0.5498367
139 | 220.316 | 41.13 | 2.32162 | 46 | 1 | 0.301392 | 89 | 16 | 69.1 | 0 | 3.924328 | 0.5929466
139 | 220.316 | 41.13 | 2.32162 | 46 | 1 | 0.301392 | 89 | 16 | 69.1 | 0 | 4.198435 | 0.62623
139 | 220.316 | 41.13 | 2.32162 | 46 | 1 | 0.301392 | 89 | 16 | 69.1 | 0 | 4.40558 | 0.6399626
139 | 220.316 | 41.13 | 2.32162 | 46 | 1 | 0.301392 | 89 | 16 | 69.1 | 0 | 4.887104 | 0.6850255
139 | 220.316 | 41.13 | 2.32162 | 46 | 1 | 0.301392 | 89 | 16 | 69.1 | 0 | 5.163933 | 0.6987785
139 | 220.316 | 41.13 | 2.32162 | 46 | 1 | 0.301392 | 89 | 16 | 69.1 | 0 | 5.439401 | 0.7222967
139 | 220.316 | 41.13 | 2.32162 | 46 | 1 | 0.301392 | 89 | 16 | 69.1 | 0 | 5.960395 | 0.7341681
139 | 220.316 | 41.13 | 2.32162 | 46 | 1 | 0.301392 | 89 | 16 | 69.1 | 0 | 6.201565 | 0.75377
139 | 220.316 | 41.13 | 2.32162 | 46 | 1 | 0.301392 | 89 | 16 | 69.1 | 0 | 6.335488 | 0.7928717
139 | 220.316 | 41.13 | 2.32162 | 46 | 1 | 0.301392 | 89 | 16 | 69.1 | 0 | 6.849677 | 0.8535692
139 | 220.316 | 41.13 | 2.32162 | 46 | 1 | 0.301392 | 89 | 16 | 69.1 | 0 | 7.128411 | 0.8536509
139 | 220.316 | 41.13 | 2.32162 | 46 | 1 | 0.301392 | 89 | 16 | 69.1 | 0 | 7.476557 | 0.855706
139 | 220.316 | 41.13 | 2.32162 | 46 | 1 | 0.301392 | 89 | 16 | 69.1 | 0 | 7.893569 | 0.8636407
139 | 220.316 | 41.13 | 2.32162 | 46 | 1 | 0.301392 | 89 | 16 | 69.1 | 0 | 8.169854 | 0.8812998
139 | 220.316 | 41.13 | 2.32162 | 46 | 1 | 0.301392 | 89 | 16 | 69.1 | 0 | 9.701803 | 0.8895611
139 | 220.316 | 41.13 | 2.32162 | 46 | 1 | 0.301392 | 89 | 16 | 69.1 | 0 | 10.05022 | 0.8896632
139 | 220.316 | 41.13 | 2.32162 | 46 | 1 | 0.301392 | 89 | 16 | 69.1 | 0 | 10.60742 | 0.8917795
139 | 220.316 | 41.13 | 2.32162 | 46 | 1 | 0.301392 | 89 | 16 | 69.1 | 0 | 11.06036 | 0.8919122
139 | 220.316 | 41.13 | 2.32162 | 46 | 1 | 0.301392 | 89 | 16 | 69.1 | 0 | 11.5476 | 0.8959612
139 | 220.316 | 41.13 | 2.32162 | 46 | 1 | 0.301392 | 89 | 16 | 69.1 | 0 | 11.89575 | 0.8980163
139 | 220.316 | 41.13 | 2.32162 | 46 | 1 | 0.301392 | 89 | 16 | 69.1 | 0 | 12.38353 | 0.8981592
139 | 220.316 | 41.13 | 2.32162 | 46 | 1 | 0.301392 | 89 | 16 | 69.1 | 0 | 12.73168 | 0.9002144
139 | 220.316 | 41.13 | 2.32162 | 46 | 1 | 0.301392 | 89 | 16 | 69.1 | 0 | 13.14869 | 0.908149
139 | 220.316 | 41.13 | 2.32162 | 46 | 1 | 0.301392 | 89 | 16 | 69.1 | 0 | 13.67132 | 0.9083021
139 | 220.316 | 41.13 | 2.32162 | 46 | 1 | 0.301392 | 89 | 16 | 69.1 | 0 | 16.66608 | 0.9208983
139 | 220.316 | 41.13 | 2.32162 | 46 | 1 | 0.301392 | 89 | 16 | 69.1 | 0 | 18.16318 | 0.9291494
139 | 220.316 | 41.13 | 2.32162 | 46 | 1 | 0.301392 | 89 | 16 | 69.1 | 0 | 19.17387 | 0.9274923
140 | 220.316 | 41.13 | 2.32162 | 46 | 1 | 0.5030763 | 81 | 23.3 | 69.7 | 0 | 0 | 0
140 | 220.316 | 41.13 | 2.32162 | 46 | 1 | 0.5030763 | 81 | 23.3 | 69.7 | 0 | 0.4050357 | 0.09386866
140 | 220.316 | 41.13 | 2.32162 | 46 | 1 | 0.5030763 | 81 | 23.3 | 69.7 | 0 | 0.5046614 | 0.1290541
140 | 220.316 | 41.13 | 2.32162 | 46 | 1 | 0.5030763 | 81 | 23.3 | 69.7 | 0 | 0.5321538 | 0.1817965
140 | 220.316 | 41.13 | 2.32162 | 46 | 1 | 0.5030763 | 81 | 23.3 | 69.7 | 0 | 1.178632 | 0.2933141
140 | 220.316 | 41.13 | 2.32162 | 46 | 1 | 0.5030763 | 81 | 23.3 | 69.7 | 0 | 1.271181 | 0.3792787
140 | 220.316 | 41.13 | 2.32162 | 46 | 1 | 0.5030763 | 81 | 23.3 | 69.7 | 0 | 1.438585 | 0.4281558
140 | 220.316 | 41.13 | 2.32162 | 46 | 1 | 0.5030763 | 81 | 23.3 | 69.7 | 0 | 2.058659 | 0.4791187
140 | 220.316 | 41.13 | 2.32162 | 46 | 1 | 0.5030763 | 81 | 23.3 | 69.7 | 0 | 2.292208 | 0.5534059
140 | 220.316 | 41.13 | 2.32162 | 46 | 1 | 0.5030763 | 81 | 23.3 | 69.7 | 0 | 2.427765 | 0.5807894
140 | 220.316 | 41.13 | 2.32162 | 46 | 1 | 0.5030763 | 81 | 23.3 | 69.7 | 0 | 2.981967 | 0.6043892
140 | 220.316 | 41.13 | 2.32162 | 46 | 1 | 0.5030763 | 81 | 23.3 | 69.7 | 0 | 3.188295 | 0.6239809
140 | 220.316 | 41.13 | 2.32162 | 46 | 1 | 0.5030763 | 81 | 23.3 | 69.7 | 0 | 3.394896 | 0.6416196
140 | 220.316 | 41.13 | 2.32162 | 46 | 1 | 0.5030763 | 81 | 23.3 | 69.7 | 0 | 3.971691 | 0.7531167
140 | 220.316 | 41.13 | 2.32162 | 46 | 1 | 0.5030763 | 81 | 23.3 | 69.7 | 0 | 4.219394 | 0.7258455
140 | 220.316 | 41.13 | 2.32162 | 46 | 1 | 0.5030763 | 81 | 23.3 | 69.7 | 0 | 6.792242 | 0.7656618
140 | 220.316 | 41.13 | 2.32162 | 46 | 1 | 0.5030763 | 81 | 23.3 | 69.7 | 0 | 7.208983 | 0.7755495
140 | 220.316 | 41.13 | 2.32162 | 46 | 1 | 0.5030763 | 81 | 23.3 | 69.7 | 0 | 7.521198 | 0.7854066
140 | 220.316 | 41.13 | 2.32162 | 46 | 1 | 0.5030763 | 81 | 23.3 | 69.7 | 0 | 7.972235 | 0.7992106
140 | 220.316 | 41.13 | 2.32162 | 46 | 1 | 0.5030763 | 81 | 23.3 | 69.7 | 0 | 8.387887 | 0.8169105
140 | 220.316 | 41.13 | 2.32162 | 46 | 1 | 0.5030763 | 81 | 23.3 | 69.7 | 0 | 9.223273 | 0.8230146
140 | 220.316 | 41.13 | 2.32162 | 46 | 1 | 0.5030763 | 81 | 23.3 | 69.7 | 0 | 9.604627 | 0.8367982
140 | 220.316 | 41.13 | 2.32162 | 46 | 1 | 0.5030763 | 81 | 23.3 | 69.7 | 0 | 10.37006 | 0.844835
140 | 220.316 | 41.13 | 2.32162 | 46 | 1 | 0.5030763 | 81 | 23.3 | 69.7 | 0 | 10.78625 | 0.8586288
140 | 220.316 | 41.13 | 2.32162 | 46 | 1 | 0.5030763 | 81 | 23.3 | 69.7 | 0 | 11.51848 | 0.8549371
140 | 220.316 | 41.13 | 2.32162 | 46 | 1 | 0.5030763 | 81 | 23.3 | 69.7 | 0 | 14.12834 | 0.8791392
140 | 220.316 | 41.13 | 2.32162 | 46 | 1 | 0.5030763 | 81 | 23.3 | 69.7 | 0 | 14.5459 | 0.8831677
140 | 220.316 | 41.13 | 2.32162 | 46 | 1 | 0.5030763 | 81 | 23.3 | 69.7 | 0 | 15.17251 | 0.8872576
140 | 220.316 | 41.13 | 2.32162 | 46 | 1 | 0.5030763 | 81 | 23.3 | 69.7 | 0 | 15.55577 | 0.8873699
140 | 220.316 | 41.13 | 2.32162 | 46 | 1 | 0.5030763 | 81 | 23.3 | 69.7 | 0 | 16.49595 | 0.8915515
140 | 220.316 | 41.13 | 2.32162 | 46 | 1 | 0.5030763 | 81 | 23.3 | 69.7 | 0 | 18.20184 | 0.9018169
140 | 220.316 | 41.13 | 2.32162 | 46 | 1 | 0.5030763 | 81 | 23.3 | 69.7 | 0 | 19.17686 | 0.9060088
141 | 220.316 | 41.13 | 2.32162 | 46 | 1 | 0.6722622 | 82 | 28.6 | 71.2 | 0 | 0 | 0
141 | 220.316 | 41.13 | 2.32162 | 46 | 1 | 0.6722622 | 82 | 28.6 | 71.2 | 0 | 0.4366111 | 0.3673154
141 | 220.316 | 41.13 | 2.32162 | 46 | 1 | 0.6722622 | 82 | 28.6 | 71.2 | 0 | 1.085812 | 0.4593025
141 | 220.316 | 41.13 | 2.32162 | 46 | 1 | 0.6722622 | 82 | 28.6 | 71.2 | 0 | 1.336509 | 0.6605478
141 | 220.316 | 41.13 | 2.32162 | 46 | 1 | 0.6722622 | 82 | 28.6 | 71.2 | 0 | 2.022457 | 0.7388738
141 | 220.316 | 41.13 | 2.32162 | 46 | 1 | 0.6722622 | 82 | 28.6 | 71.2 | 0 | 2.184689 | 0.8248588
141 | 220.316 | 41.13 | 2.32162 | 46 | 1 | 0.6722622 | 82 | 28.6 | 71.2 | 0 | 2.286764 | 0.8424668
141 | 220.316 | 41.13 | 2.32162 | 46 | 1 | 0.6722622 | 82 | 28.6 | 71.2 | 0 | 3.192651 | 0.8427322
141 | 220.316 | 41.13 | 2.32162 | 46 | 1 | 0.6722622 | 82 | 28.6 | 71.2 | 0 | 3.36196 | 0.8779381
141 | 220.316 | 41.13 | 2.32162 | 46 | 1 | 0.6722622 | 82 | 28.6 | 71.2 | 0 | 3.989656 | 0.8742157
141 | 220.316 | 41.13 | 2.32162 | 46 | 1 | 0.6722622 | 82 | 28.6 | 71.2 | 0 | 4.231371 | 0.8899115
141 | 220.316 | 41.13 | 2.32162 | 46 | 1 | 0.6722622 | 82 | 28.6 | 71.2 | 0 | 7.046751 | 0.9395645
141 | 220.316 | 41.13 | 2.32162 | 46 | 1 | 0.6722622 | 82 | 28.6 | 71.2 | 0 | 7.534536 | 0.9397074
141 | 220.316 | 41.13 | 2.32162 | 46 | 1 | 0.6722622 | 82 | 28.6 | 71.2 | 0 | 8.301327 | 0.9379789
141 | 220.316 | 41.13 | 2.32162 | 46 | 1 | 0.6722622 | 82 | 28.6 | 71.2 | 0 | 8.928207 | 0.9401157
141 | 220.316 | 41.13 | 2.32162 | 46 | 1 | 0.6722622 | 82 | 28.6 | 71.2 | 0 | 9.344947 | 0.9500034
141 | 220.316 | 41.13 | 2.32162 | 46 | 1 | 0.6722622 | 82 | 28.6 | 71.2 | 0 | 9.798163 | 0.9481831
141 | 220.316 | 41.13 | 2.32162 | 46 | 1 | 0.6722622 | 82 | 28.6 | 71.2 | 0 | 10.25111 | 0.9483158
141 | 220.316 | 41.13 | 2.32162 | 46 | 1 | 0.6722622 | 82 | 28.6 | 71.2 | 0 | 10.91283 | 0.9504627
141 | 220.316 | 41.13 | 2.32162 | 46 | 1 | 0.6722622 | 82 | 28.6 | 71.2 | 0 | 11.33038 | 0.9544913
141 | 220.316 | 41.13 | 2.32162 | 46 | 1 | 0.6722622 | 82 | 28.6 | 71.2 | 0 | 13.87356 | 0.9571895
141 | 220.316 | 41.13 | 2.32162 | 46 | 1 | 0.6722622 | 82 | 28.6 | 71.2 | 0 | 14.32678 | 0.9553692
141 | 220.316 | 41.13 | 2.32162 | 46 | 1 | 0.6722622 | 82 | 28.6 | 71.2 | 0 | 15.33719 | 0.9556652
141 | 220.316 | 41.13 | 2.32162 | 46 | 1 | 0.6722622 | 82 | 28.6 | 71.2 | 0 | 16.27765 | 0.9578938
141 | 220.316 | 41.13 | 2.32162 | 46 | 1 | 0.6722622 | 82 | 28.6 | 71.2 | 0 | 16.69575 | 0.9580163
141 | 220.316 | 41.13 | 2.32162 | 46 | 1 | 0.6722622 | 82 | 28.6 | 71.2 | 0 | 18.22879 | 0.9584655
142 | 220.316 | 41.13 | 2.32162 | 46 | 1 | 1.016191 | 82 | 34.8 | 69 | 0 | 0 | 0
142 | 220.316 | 41.13 | 2.32162 | 46 | 1 | 1.016191 | 82 | 34.8 | 69 | 0 | 0.2624022 | 0.1172644
142 | 220.316 | 41.13 | 2.32162 | 46 | 1 | 1.016191 | 82 | 34.8 | 69 | 0 | 0.3168425 | 0.2266553
142 | 220.316 | 41.13 | 2.32162 | 46 | 1 | 1.016191 | 82 | 34.8 | 69 | 0 | 0.4159238 | 0.2657469
142 | 220.316 | 41.13 | 2.32162 | 46 | 1 | 1.016191 | 82 | 34.8 | 69 | 0 | 0.4439605 | 0.3145832
142 | 220.316 | 41.13 | 2.32162 | 46 | 1 | 1.016191 | 82 | 34.8 | 69 | 0 | 0.4390609 | 0.349738
142 | 220.316 | 41.13 | 2.32162 | 46 | 1 | 1.016191 | 82 | 34.8 | 69 | 0 | 1.087717 | 0.4456312
142 | 220.316 | 41.13 | 2.32162 | 46 | 1 | 1.016191 | 82 | 34.8 | 69 | 0 | 1.267914 | 0.6527152
142 | 220.316 | 41.13 | 2.32162 | 46 | 1 | 1.016191 | 82 | 34.8 | 69 | 0 | 1.984621 | 0.7603471
142 | 220.316 | 41.13 | 2.32162 | 46 | 1 | 1.016191 | 82 | 34.8 | 69 | 0 | 2.143314 | 0.8717217
142 | 220.316 | 41.13 | 2.32162 | 46 | 1 | 1.016191 | 82 | 34.8 | 69 | 0 | 2.243484 | 0.903001
142 | 220.316 | 41.13 | 2.32162 | 46 | 1 | 1.016191 | 82 | 34.8 | 69 | 0 | 3.008098 | 0.9168969
142 | 220.316 | 41.13 | 2.32162 | 46 | 1 | 1.016191 | 82 | 34.8 | 69 | 0 | 3.355427 | 0.9248112
142 | 220.316 | 41.13 | 2.32162 | 46 | 1 | 1.016191 | 82 | 34.8 | 69 | 0 | 3.98149 | 0.9328071
142 | 220.316 | 41.13 | 2.32162 | 46 | 1 | 1.016191 | 82 | 34.8 | 69 | 0 | 4.400953 | 0.9231643
142 | 220.316 | 41.13 | 2.32162 | 46 | 1 | 1.016191 | 82 | 34.8 | 69 | 0 | 6.904117 | 0.9629602
142 | 220.316 | 41.13 | 2.32162 | 46 | 1 | 1.016191 | 82 | 34.8 | 69 | 0 | 7.358149 | 0.9552807
142 | 220.316 | 41.13 | 2.32162 | 46 | 1 | 1.016191 | 82 | 34.8 | 69 | 0 | 7.846206 | 0.9534706
142 | 220.316 | 41.13 | 2.32162 | 46 | 1 | 1.016191 | 82 | 34.8 | 69 | 0 | 8.298877 | 0.9555563
142 | 220.316 | 41.13 | 2.32162 | 46 | 1 | 1.016191 | 82 | 34.8 | 69 | 0 | 9.030555 | 0.9557707
142 | 220.316 | 41.13 | 2.32162 | 46 | 1 | 1.016191 | 82 | 34.8 | 69 | 0 | 9.343586 | 0.9597686
142 | 220.316 | 41.13 | 2.32162 | 46 | 1 | 1.016191 | 82 | 34.8 | 69 | 0 | 9.901055 | 0.9599319
142 | 220.316 | 41.13 | 2.32162 | 46 | 1 | 1.016191 | 82 | 34.8 | 69 | 0 | 10.2492 | 0.9619871
142 | 220.316 | 41.13 | 2.32162 | 46 | 1 | 1.016191 | 82 | 34.8 | 69 | 0 | 11.01518 | 0.9661177
142 | 220.316 | 41.13 | 2.32162 | 46 | 1 | 1.016191 | 82 | 34.8 | 69 | 0 | 11.29391 | 0.9661994
142 | 220.316 | 41.13 | 2.32162 | 46 | 1 | 1.016191 | 82 | 34.8 | 69 | 0 | 13.90677 | 0.968918
142 | 220.316 | 41.13 | 2.32162 | 46 | 1 | 1.016191 | 82 | 34.8 | 69 | 0 | 14.18551 | 0.9689997
142 | 220.316 | 41.13 | 2.32162 | 46 | 1 | 1.016191 | 82 | 34.8 | 69 | 0 | 15.33528 | 0.9693365
142 | 220.316 | 41.13 | 2.32162 | 46 | 1 | 1.016191 | 82 | 34.8 | 69 | 0 | 16.27601 | 0.9696121
142 | 220.316 | 41.13 | 2.32162 | 46 | 1 | 1.016191 | 82 | 34.8 | 69 | 0 | 16.69411 | 0.9697346
142 | 220.316 | 41.13 | 2.32162 | 46 | 1 | 1.016191 | 82 | 34.8 | 69 | 0 | 18.26199 | 0.9701939
143 | 410.493 | 64.16 | 3.59042 | 28 | 3 | 0.5 | 5.91 | 19.97 | 59.97 | 0 | 0 | 0
143 | 410.493 | 64.16 | 3.59042 | 28 | 3 | 0.5 | 5.91 | 19.97 | 59.97 | 0 | 1.966715 | 0.03885481
143 | 410.493 | 64.16 | 3.59042 | 28 | 3 | 0.5 | 5.91 | 19.97 | 59.97 | 0 | 3.030893 | 0.07361963
143 | 410.493 | 64.16 | 3.59042 | 28 | 3 | 0.5 | 5.91 | 19.97 | 59.97 | 0 | 4.094232 | 0.1186094
143 | 410.493 | 64.16 | 3.59042 | 28 | 3 | 0.5 | 5.91 | 19.97 | 59.97 | 0 | 6.0591 | 0.1799591
143 | 410.493 | 64.16 | 3.59042 | 28 | 3 | 0.5 | 5.91 | 19.97 | 59.97 | 0 | 8.027158 | 0.202454
143 | 410.493 | 64.16 | 3.59042 | 28 | 3 | 0.5 | 5.91 | 19.97 | 59.97 | 0 | 9.83089 | 0.2269939
143 | 410.493 | 64.16 | 3.59042 | 28 | 3 | 0.5 | 5.91 | 19.97 | 59.97 | 0 | 12.20498 | 0.3026585
143 | 410.493 | 64.16 | 3.59042 | 28 | 3 | 0.5 | 5.91 | 19.97 | 59.97 | 0 | 15.96955 | 0.4376278
143 | 410.493 | 64.16 | 3.59042 | 28 | 3 | 0.5 | 5.91 | 19.97 | 59.97 | 0 | 20.06479 | 0.5439673
143 | 410.493 | 64.16 | 3.59042 | 28 | 3 | 0.5 | 5.91 | 19.97 | 59.97 | 0 | 23.99889 | 0.6134969
143 | 410.493 | 64.16 | 3.59042 | 28 | 3 | 0.5 | 5.91 | 19.97 | 59.97 | 0 | 27.9345 | 0.6646217
143 | 410.493 | 64.16 | 3.59042 | 28 | 3 | 0.5 | 5.91 | 19.97 | 59.97 | 0 | 31.95253 | 0.7116564
143 | 410.493 | 64.16 | 3.59042 | 28 | 3 | 0.5 | 5.91 | 19.97 | 59.97 | 0 | 35.88965 | 0.7443763
143 | 410.493 | 64.16 | 3.59042 | 28 | 3 | 0.5 | 5.91 | 19.97 | 59.97 | 0 | 39.99161 | 0.7689162
143 | 410.493 | 64.16 | 3.59042 | 28 | 3 | 0.5 | 5.91 | 19.97 | 59.97 | 0 | 43.84883 | 0.7750511
143 | 410.493 | 64.16 | 3.59042 | 28 | 3 | 0.5 | 5.91 | 19.97 | 59.97 | 0 | 47.62297 | 0.793456
143 | 410.493 | 64.16 | 3.59042 | 28 | 3 | 0.5 | 5.91 | 19.97 | 59.97 | 0 | 52.05475 | 0.799591
143 | 410.493 | 64.16 | 3.59042 | 28 | 3 | 0.5 | 5.91 | 19.97 | 59.97 | 0 | 55.66574 | 0.805726
143 | 410.493 | 64.16 | 3.59042 | 28 | 3 | 0.5 | 5.91 | 19.97 | 59.97 | 0 | 60.01511 | 0.8159509
144 | 415.961 | 38.77 | 4.7829 | 5 | 3 | 0.25 | 29.4 | 15.92 | 78.79 | 0 | 0 | 0
144 | 415.961 | 38.77 | 4.7829 | 5 | 3 | 0.25 | 29.4 | 15.92 | 78.79 | 0 | 0.08191659 | 0.03378378
144 | 415.961 | 38.77 | 4.7829 | 5 | 3 | 0.25 | 29.4 | 15.92 | 78.79 | 0 | 0.2492008 | 0.1824324
144 | 415.961 | 38.77 | 4.7829 | 5 | 3 | 0.25 | 29.4 | 15.92 | 78.79 | 0 | 0.4766965 | 0.3243243
144 | 415.961 | 38.77 | 4.7829 | 5 | 3 | 0.25 | 29.4 | 15.92 | 78.79 | 0 | 1.005794 | 0.4459459
144 | 415.961 | 38.77 | 4.7829 | 5 | 3 | 0.25 | 29.4 | 15.92 | 78.79 | 0 | 2.039287 | 0.5765766
144 | 415.961 | 38.77 | 4.7829 | 5 | 3 | 0.25 | 29.4 | 15.92 | 78.79 | 0 | 3.011298 | 0.6824324
144 | 415.961 | 38.77 | 4.7829 | 5 | 3 | 0.25 | 29.4 | 15.92 | 78.79 | 0 | 4.022268 | 0.7545045
144 | 415.961 | 38.77 | 4.7829 | 5 | 3 | 0.25 | 29.4 | 15.92 | 78.79 | 0 | 5.072199 | 0.7927928
144 | 415.961 | 38.77 | 4.7829 | 5 | 3 | 0.25 | 29.4 | 15.92 | 78.79 | 0 | 6.061465 | 0.8265766
144 | 415.961 | 38.77 | 4.7829 | 5 | 3 | 0.25 | 29.4 | 15.92 | 78.79 | 0 | 7.030296 | 0.8536036
144 | 415.961 | 38.77 | 4.7829 | 5 | 3 | 0.25 | 29.4 | 15.92 | 78.79 | 0 | 7.998583 | 0.8671171
144 | 415.961 | 38.77 | 4.7829 | 5 | 3 | 0.25 | 29.4 | 15.92 | 78.79 | 0 | 9.026991 | 0.8716216
144 | 415.961 | 38.77 | 4.7829 | 5 | 3 | 0.25 | 29.4 | 15.92 | 78.79 | 0 | 9.994914 | 0.8761261
145 | 418.574 | 72.83 | 4.5856 | 22 | 1 | 0.0025 | 217.95 | 0.2127182 | 85.3 | 0 | 0 | 0
145 | 418.574 | 72.83 | 4.5856 | 22 | 1 | 0.0025 | 217.95 | 0.2127182 | 85.3 | 0 | 2.974772 | 0.08211144
145 | 418.574 | 72.83 | 4.5856 | 22 | 1 | 0.0025 | 217.95 | 0.2127182 | 85.3 | 0 | 6.051776 | 0.2697947
145 | 418.574 | 72.83 | 4.5856 | 22 | 1 | 0.0025 | 217.95 | 0.2127182 | 85.3 | 0 | 9.082694 | 0.4604106
145 | 418.574 | 72.83 | 4.5856 | 22 | 1 | 0.0025 | 217.95 | 0.2127182 | 85.3 | 0 | 11.97155 | 0.6187683
145 | 418.574 | 72.83 | 4.5856 | 22 | 1 | 0.0025 | 217.95 | 0.2127182 | 85.3 | 0 | 15.13583 | 0.7478006
145 | 418.574 | 72.83 | 4.5856 | 22 | 1 | 0.0025 | 217.95 | 0.2127182 | 85.3 | 0 | 18.11305 | 0.8592375
145 | 418.574 | 72.83 | 4.5856 | 22 | 1 | 0.0025 | 217.95 | 0.2127182 | 85.3 | 0 | 21.13445 | 0.9472141
146 | 804.031 | 178.36 | 4.639 | 13.6 | 3 | 0.43 | 16.3 | 29.3 | 97.7 | 1 | 0 | 0
146 | 804.031 | 178.36 | 4.639 | 13.6 | 3 | 0.43 | 16.3 | 29.3 | 97.7 | 1 | 0.9610984 | 0.02770457
146 | 804.031 | 178.36 | 4.639 | 13.6 | 3 | 0.43 | 16.3 | 29.3 | 97.7 | 1 | 3.075515 | 0.3003788
146 | 804.031 | 178.36 | 4.639 | 13.6 | 3 | 0.43 | 16.3 | 29.3 | 97.7 | 1 | 6.983982 | 0.8387911
146 | 804.031 | 178.36 | 4.639 | 13.6 | 3 | 0.43 | 16.3 | 29.3 | 97.7 | 1 | 13.96796 | 0.9672374
147 | 804.031 | 178.36 | 4.639 | 13.6 | 3 | 0.43 | 16.1 | 29.5 | 98.3 | 1 | 0 | 0
147 | 804.031 | 178.36 | 4.639 | 13.6 | 3 | 0.43 | 16.1 | 29.5 | 98.3 | 1 | 1.040644 | 0.01200051
147 | 804.031 | 178.36 | 4.639 | 13.6 | 3 | 0.43 | 16.1 | 29.5 | 98.3 | 1 | 2.981198 | 0.09744315
147 | 804.031 | 178.36 | 4.639 | 13.6 | 3 | 0.43 | 16.1 | 29.5 | 98.3 | 1 | 6.989336 | 0.6416549
147 | 804.031 | 178.36 | 4.639 | 13.6 | 3 | 0.43 | 16.1 | 29.5 | 98.3 | 1 | 9.974217 | 0.9021457
148 | 314.469 | 34.14 | 4.7235 | 8.65 | 1 | 0.25 | 22.1 | 19.6 | 78.3 | 1 | 0 | 0
148 | 314.469 | 34.14 | 4.7235 | 8.65 | 1 | 0.25 | 22.1 | 19.6 | 78.3 | 1 | 0.2898985 | 0.0635514
148 | 314.469 | 34.14 | 4.7235 | 8.65 | 1 | 0.25 | 22.1 | 19.6 | 78.3 | 1 | 0.2898985 | 0.0635514
148 | 314.469 | 34.14 | 4.7235 | 8.65 | 1 | 0.25 | 22.1 | 19.6 | 78.3 | 1 | 0.7141898 | 0.1831776
148 | 314.469 | 34.14 | 4.7235 | 8.65 | 1 | 0.25 | 22.1 | 19.6 | 78.3 | 1 | 1.760338 | 0.3252336
148 | 314.469 | 34.14 | 4.7235 | 8.65 | 1 | 0.25 | 22.1 | 19.6 | 78.3 | 1 | 2.805864 | 0.4392523
148 | 314.469 | 34.14 | 4.7235 | 8.65 | 1 | 0.25 | 22.1 | 19.6 | 78.3 | 1 | 3.784069 | 0.5196262
148 | 314.469 | 34.14 | 4.7235 | 8.65 | 1 | 0.25 | 22.1 | 19.6 | 78.3 | 1 | 4.695452 | 0.588785
148 | 314.469 | 34.14 | 4.7235 | 8.65 | 1 | 0.25 | 22.1 | 19.6 | 78.3 | 1 | 5.739277 | 0.6261682
148 | 314.469 | 34.14 | 4.7235 | 8.65 | 1 | 0.25 | 22.1 | 19.6 | 78.3 | 1 | 6.805833 | 0.6878505
148 | 314.469 | 34.14 | 4.7235 | 8.65 | 1 | 0.25 | 22.1 | 19.6 | 78.3 | 1 | 7.7611 | 0.7345794
148 | 314.469 | 34.14 | 4.7235 | 8.65 | 1 | 0.25 | 22.1 | 19.6 | 78.3 | 1 | 8.76075 | 0.7813084
148 | 314.469 | 34.14 | 4.7235 | 8.65 | 1 | 0.25 | 22.1 | 19.6 | 78.3 | 1 | 9.760483 | 0.8317757
148 | 314.469 | 34.14 | 4.7235 | 8.65 | 1 | 0.25 | 22.1 | 19.6 | 78.3 | 1 | 10.78216 | 0.871028
148 | 314.469 | 34.14 | 4.7235 | 8.65 | 1 | 0.25 | 22.1 | 19.6 | 78.3 | 1 | 11.75933 | 0.9046729
148 | 314.469 | 34.14 | 4.7235 | 8.65 | 1 | 0.25 | 22.1 | 19.6 | 78.3 | 1 | 12.78092 | 0.9401869
148 | 314.469 | 34.14 | 4.7235 | 8.65 | 1 | 0.25 | 22.1 | 19.6 | 78.3 | 1 | 14.73463 | 0.9794393
148 | 314.469 | 34.14 | 4.7235 | 8.65 | 1 | 0.25 | 22.1 | 19.6 | 78.3 | 1 | 16.77653 | 0.9925234
149 | 203.216 | 22 | 2.28502 | 18 | 1 | 0.3 | 18.1 | 8.2 | 80.2 | 0 | 0 | 0
149 | 203.216 | 22 | 2.28502 | 18 | 1 | 0.3 | 18.1 | 8.2 | 80.2 | 0 | 0.0443787 | 0.09544469
149 | 203.216 | 22 | 2.28502 | 18 | 1 | 0.3 | 18.1 | 8.2 | 80.2 | 0 | 0.1220414 | 0.1236443
149 | 203.216 | 22 | 2.28502 | 18 | 1 | 0.3 | 18.1 | 8.2 | 80.2 | 0 | 0.1997041 | 0.1995662
149 | 203.216 | 22 | 2.28502 | 18 | 1 | 0.3 | 18.1 | 8.2 | 80.2 | 0 | 0.2662722 | 0.2321041
149 | 203.216 | 22 | 2.28502 | 18 | 1 | 0.3 | 18.1 | 8.2 | 80.2 | 0 | 0.5325444 | 0.2603037
149 | 203.216 | 22 | 2.28502 | 18 | 1 | 0.3 | 18.1 | 8.2 | 80.2 | 0 | 1.02071 | 0.3383948
149 | 203.216 | 22 | 2.28502 | 18 | 1 | 0.3 | 18.1 | 8.2 | 80.2 | 0 | 2.008136 | 0.4511931
149 | 203.216 | 22 | 2.28502 | 18 | 1 | 0.3 | 18.1 | 8.2 | 80.2 | 0 | 2.995562 | 0.5422993
149 | 203.216 | 22 | 2.28502 | 18 | 1 | 0.3 | 18.1 | 8.2 | 80.2 | 0 | 4.027367 | 0.6290672
149 | 203.216 | 22 | 2.28502 | 18 | 1 | 0.3 | 18.1 | 8.2 | 80.2 | 0 | 4.992604 | 0.6550976
149 | 203.216 | 22 | 2.28502 | 18 | 1 | 0.3 | 18.1 | 8.2 | 80.2 | 0 | 6.002219 | 0.6637744
149 | 203.216 | 22 | 2.28502 | 18 | 1 | 0.3 | 18.1 | 8.2 | 80.2 | 0 | 7.045118 | 0.6832972
149 | 203.216 | 22 | 2.28502 | 18 | 1 | 0.3 | 18.1 | 8.2 | 80.2 | 0 | 7.5 | 0.6941432
150 | 877.045 | 220.15 | 5.64822 | 45 | 1 | 0.1 | 16.737 | 8.04 | 88.49 | 0 | 0 | 0
150 | 877.045 | 220.15 | 5.64822 | 45 | 1 | 0.1 | 16.737 | 8.04 | 88.49 | 0 | 1.036411 | 0.05369318
150 | 877.045 | 220.15 | 5.64822 | 45 | 1 | 0.1 | 16.737 | 8.04 | 88.49 | 0 | 1.933643 | 0.08948864
150 | 877.045 | 220.15 | 5.64822 | 45 | 1 | 0.1 | 16.737 | 8.04 | 88.49 | 0 | 3.036319 | 0.1125
150 | 877.045 | 220.15 | 5.64822 | 45 | 1 | 0.1 | 16.737 | 8.04 | 88.49 | 0 | 4.002359 | 0.1482955
150 | 877.045 | 220.15 | 5.64822 | 45 | 1 | 0.1 | 16.737 | 8.04 | 88.49 | 0 | 4.968007 | 0.1789773
150 | 877.045 | 220.15 | 5.64822 | 45 | 1 | 0.1 | 16.737 | 8.04 | 88.49 | 0 | 5.932678 | 0.196875
150 | 877.045 | 220.15 | 5.64822 | 45 | 1 | 0.1 | 16.737 | 8.04 | 88.49 | 0 | 7.036528 | 0.2352273
150 | 877.045 | 220.15 | 5.64822 | 45 | 1 | 0.1 | 16.737 | 8.04 | 88.49 | 0 | 8.07157 | 0.2735795
150 | 877.045 | 220.15 | 5.64822 | 45 | 1 | 0.1 | 16.737 | 8.04 | 88.49 | 0 | 8.90019 | 0.3119318
150 | 877.045 | 220.15 | 5.64822 | 45 | 1 | 0.1 | 16.737 | 8.04 | 88.49 | 0 | 10.00463 | 0.3579545
150 | 877.045 | 220.15 | 5.64822 | 45 | 1 | 0.1 | 16.737 | 8.04 | 88.49 | 0 | 10.83344 | 0.3988636
150 | 877.045 | 220.15 | 5.64822 | 45 | 1 | 0.1 | 16.737 | 8.04 | 88.49 | 0 | 11.93788 | 0.4448864
150 | 877.045 | 220.15 | 5.64822 | 45 | 1 | 0.1 | 16.737 | 8.04 | 88.49 | 0 | 13.04231 | 0.4909091
150 | 877.045 | 220.15 | 5.64822 | 45 | 1 | 0.1 | 16.737 | 8.04 | 88.49 | 0 | 14.00835 | 0.5267045
150 | 877.045 | 220.15 | 5.64822 | 45 | 1 | 0.1 | 16.737 | 8.04 | 88.49 | 0 | 15.11318 | 0.5778409
150 | 877.045 | 220.15 | 5.64822 | 45 | 1 | 0.1 | 16.737 | 8.04 | 88.49 | 0 | 16.00963 | 0.6034091
150 | 877.045 | 220.15 | 5.64822 | 45 | 1 | 0.1 | 16.737 | 8.04 | 88.49 | 0 | 17.0433 | 0.6238636
150 | 877.045 | 220.15 | 5.64822 | 45 | 1 | 0.1 | 16.737 | 8.04 | 88.49 | 0 | 18.07698 | 0.6443182
150 | 877.045 | 220.15 | 5.64822 | 45 | 1 | 0.1 | 16.737 | 8.04 | 88.49 | 0 | 19.04165 | 0.6622159
150 | 877.045 | 220.15 | 5.64822 | 45 | 1 | 0.1 | 16.737 | 8.04 | 88.49 | 0 | 20.07513 | 0.6801136
150 | 877.045 | 220.15 | 5.64822 | 45 | 1 | 0.1 | 16.737 | 8.04 | 88.49 | 0 | 21.03921 | 0.6903409
150 | 877.045 | 220.15 | 5.64822 | 45 | 1 | 0.1 | 16.737 | 8.04 | 88.49 | 0 | 22.0033 | 0.7005682
150 | 877.045 | 220.15 | 5.64822 | 45 | 1 | 0.1 | 16.737 | 8.04 | 88.49 | 0 | 22.96719 | 0.7082386
150 | 877.045 | 220.15 | 5.64822 | 45 | 1 | 0.1 | 16.737 | 8.04 | 88.49 | 0 | 24.06869 | 0.7159091
150 | 877.045 | 220.15 | 5.64822 | 45 | 1 | 0.1 | 16.737 | 8.04 | 88.49 | 0 | 25.1698 | 0.7184659
150 | 877.045 | 220.15 | 5.64822 | 45 | 1 | 0.1 | 16.737 | 8.04 | 88.49 | 0 | 25.99569 | 0.7210227
150 | 877.045 | 220.15 | 5.64822 | 45 | 1 | 0.1 | 16.737 | 8.04 | 88.49 | 0 | 26.89018 | 0.7210227
150 | 877.045 | 220.15 | 5.64822 | 45 | 1 | 0.1 | 16.737 | 8.04 | 88.49 | 0 | 28.12891 | 0.7235795
150 | 877.045 | 220.15 | 5.64822 | 45 | 1 | 0.1 | 16.737 | 8.04 | 88.49 | 0 | 29.09202 | 0.7210227
150 | 877.045 | 220.15 | 5.64822 | 45 | 1 | 0.1 | 16.737 | 8.04 | 88.49 | 0 | 29.8489 | 0.7210227
151 | 877.045 | 220.15 | 5.64822 | 45 | 1 | 0.25 | 25.267 | 17.16 | 85.78 | 0 | 0 | 0
151 | 877.045 | 220.15 | 5.64822 | 45 | 1 | 0.25 | 25.267 | 17.16 | 85.78 | 0 | 1.038561 | 0.08181818
151 | 877.045 | 220.15 | 5.64822 | 45 | 1 | 0.25 | 25.267 | 17.16 | 85.78 | 0 | 1.867767 | 0.1278409
151 | 877.045 | 220.15 | 5.64822 | 45 | 1 | 0.25 | 25.267 | 17.16 | 85.78 | 0 | 3.040424 | 0.1661932
151 | 877.045 | 220.15 | 5.64822 | 45 | 1 | 0.25 | 25.267 | 17.16 | 85.78 | 0 | 4.005877 | 0.1943182
151 | 877.045 | 220.15 | 5.64822 | 45 | 1 | 0.25 | 25.267 | 17.16 | 85.78 | 0 | 4.9035 | 0.2352273
151 | 877.045 | 220.15 | 5.64822 | 45 | 1 | 0.25 | 25.267 | 17.16 | 85.78 | 0 | 5.868367 | 0.2556818
151 | 877.045 | 220.15 | 5.64822 | 45 | 1 | 0.25 | 25.267 | 17.16 | 85.78 | 0 | 6.9038 | 0.2991477
151 | 877.045 | 220.15 | 5.64822 | 45 | 1 | 0.25 | 25.267 | 17.16 | 85.78 | 0 | 8.007063 | 0.3298295
151 | 877.045 | 220.15 | 5.64822 | 45 | 1 | 0.25 | 25.267 | 17.16 | 85.78 | 0 | 8.973494 | 0.3707386
151 | 877.045 | 220.15 | 5.64822 | 45 | 1 | 0.25 | 25.267 | 17.16 | 85.78 | 0 | 10.00834 | 0.4065341
151 | 877.045 | 220.15 | 5.64822 | 45 | 1 | 0.25 | 25.267 | 17.16 | 85.78 | 0 | 11.04358 | 0.4474432
151 | 877.045 | 220.15 | 5.64822 | 45 | 1 | 0.25 | 25.267 | 17.16 | 85.78 | 0 | 11.94101 | 0.4857955
151 | 877.045 | 220.15 | 5.64822 | 45 | 1 | 0.25 | 25.267 | 17.16 | 85.78 | 0 | 13.18247 | 0.5241477
151 | 877.045 | 220.15 | 5.64822 | 45 | 1 | 0.25 | 25.267 | 17.16 | 85.78 | 0 | 14.28691 | 0.5701705
151 | 877.045 | 220.15 | 5.64822 | 45 | 1 | 0.25 | 25.267 | 17.16 | 85.78 | 0 | 15.04594 | 0.5982955
151 | 877.045 | 220.15 | 5.64822 | 45 | 1 | 0.25 | 25.267 | 17.16 | 85.78 | 0 | 15.94239 | 0.6238636
151 | 877.045 | 220.15 | 5.64822 | 45 | 1 | 0.25 | 25.267 | 17.16 | 85.78 | 0 | 17.11426 | 0.6519886
151 | 877.045 | 220.15 | 5.64822 | 45 | 1 | 0.25 | 25.267 | 17.16 | 85.78 | 0 | 18.01013 | 0.6698864
151 | 877.045 | 220.15 | 5.64822 | 45 | 1 | 0.25 | 25.267 | 17.16 | 85.78 | 0 | 19.04439 | 0.6980114
151 | 877.045 | 220.15 | 5.64822 | 45 | 1 | 0.25 | 25.267 | 17.16 | 85.78 | 0 | 19.87183 | 0.7210227
151 | 877.045 | 220.15 | 5.64822 | 45 | 1 | 0.25 | 25.267 | 17.16 | 85.78 | 0 | 20.97412 | 0.7389205
151 | 877.045 | 220.15 | 5.64822 | 45 | 1 | 0.25 | 25.267 | 17.16 | 85.78 | 0 | 22.0076 | 0.7568182
151 | 877.045 | 220.15 | 5.64822 | 45 | 1 | 0.25 | 25.267 | 17.16 | 85.78 | 0 | 23.04108 | 0.7747159
151 | 877.045 | 220.15 | 5.64822 | 45 | 1 | 0.25 | 25.267 | 17.16 | 85.78 | 0 | 24.00477 | 0.7798295
151 | 877.045 | 220.15 | 5.64822 | 45 | 1 | 0.25 | 25.267 | 17.16 | 85.78 | 0 | 25.10666 | 0.7926136
151 | 877.045 | 220.15 | 5.64822 | 45 | 1 | 0.25 | 25.267 | 17.16 | 85.78 | 0 | 26.00155 | 0.7977273
151 | 877.045 | 220.15 | 5.64822 | 45 | 1 | 0.25 | 25.267 | 17.16 | 85.78 | 0 | 26.89605 | 0.7977273
151 | 877.045 | 220.15 | 5.64822 | 45 | 1 | 0.25 | 25.267 | 17.16 | 85.78 | 0 | 27.99735 | 0.8028409
151 | 877.045 | 220.15 | 5.64822 | 45 | 1 | 0.25 | 25.267 | 17.16 | 85.78 | 0 | 29.02966 | 0.8053977
151 | 877.045 | 220.15 | 5.64822 | 45 | 1 | 0.25 | 25.267 | 17.16 | 85.78 | 0 | 29.99296 | 0.8053977
152 | 877.045 | 220.15 | 5.64822 | 45 | 1 | 0.5 | 27.833 | 23.93 | 71.8 | 0 | 0 | 0
152 | 877.045 | 220.15 | 5.64822 | 45 | 1 | 0.5 | 27.833 | 23.93 | 71.8 | 0 | 1.04032 | 0.1048295
152 | 877.045 | 220.15 | 5.64822 | 45 | 1 | 0.5 | 27.833 | 23.93 | 71.8 | 0 | 1.938725 | 0.1559659
152 | 877.045 | 220.15 | 5.64822 | 45 | 1 | 0.5 | 27.833 | 23.93 | 71.8 | 0 | 3.042184 | 0.1892045
152 | 877.045 | 220.15 | 5.64822 | 45 | 1 | 0.5 | 27.833 | 23.93 | 71.8 | 0 | 3.939416 | 0.225
152 | 877.045 | 220.15 | 5.64822 | 45 | 1 | 0.5 | 27.833 | 23.93 | 71.8 | 0 | 4.973871 | 0.2556818
152 | 877.045 | 220.15 | 5.64822 | 45 | 1 | 0.5 | 27.833 | 23.93 | 71.8 | 0 | 5.939715 | 0.2889205
152 | 877.045 | 220.15 | 5.64822 | 45 | 1 | 0.5 | 27.833 | 23.93 | 71.8 | 0 | 6.905559 | 0.3221591
152 | 877.045 | 220.15 | 5.64822 | 45 | 1 | 0.5 | 27.833 | 23.93 | 71.8 | 0 | 8.215831 | 0.3605114
152 | 877.045 | 220.15 | 5.64822 | 45 | 1 | 0.5 | 27.833 | 23.93 | 71.8 | 0 | 8.906641 | 0.3963068
152 | 877.045 | 220.15 | 5.64822 | 45 | 1 | 0.5 | 27.833 | 23.93 | 71.8 | 0 | 10.01088 | 0.4397727
152 | 877.045 | 220.15 | 5.64822 | 45 | 1 | 0.5 | 27.833 | 23.93 | 71.8 | 0 | 10.83872 | 0.4678977
152 | 877.045 | 220.15 | 5.64822 | 45 | 1 | 0.5 | 27.833 | 23.93 | 71.8 | 0 | 11.94276 | 0.5088068
152 | 877.045 | 220.15 | 5.64822 | 45 | 1 | 0.5 | 27.833 | 23.93 | 71.8 | 0 | 12.90802 | 0.534375
152 | 877.045 | 220.15 | 5.64822 | 45 | 1 | 0.5 | 27.833 | 23.93 | 71.8 | 0 | 14.01207 | 0.5752841
152 | 877.045 | 220.15 | 5.64822 | 45 | 1 | 0.5 | 27.833 | 23.93 | 71.8 | 0 | 14.90832 | 0.5982955
152 | 877.045 | 220.15 | 5.64822 | 45 | 1 | 0.5 | 27.833 | 23.93 | 71.8 | 0 | 15.73616 | 0.6264205
152 | 877.045 | 220.15 | 5.64822 | 45 | 1 | 0.5 | 27.833 | 23.93 | 71.8 | 0 | 17.11387 | 0.646875
152 | 877.045 | 220.15 | 5.64822 | 45 | 1 | 0.5 | 27.833 | 23.93 | 71.8 | 0 | 18.21733 | 0.6801136
152 | 877.045 | 220.15 | 5.64822 | 45 | 1 | 0.5 | 27.833 | 23.93 | 71.8 | 0 | 18.83777 | 0.6954545
152 | 877.045 | 220.15 | 5.64822 | 45 | 1 | 0.5 | 27.833 | 23.93 | 71.8 | 0 | 19.80205 | 0.7082386
152 | 877.045 | 220.15 | 5.64822 | 45 | 1 | 0.5 | 27.833 | 23.93 | 71.8 | 0 | 20.90453 | 0.7286932
152 | 877.045 | 220.15 | 5.64822 | 45 | 1 | 0.5 | 27.833 | 23.93 | 71.8 | 0 | 22.21304 | 0.7440341
152 | 877.045 | 220.15 | 5.64822 | 45 | 1 | 0.5 | 27.833 | 23.93 | 71.8 | 0 | 22.90151 | 0.7491477
152 | 877.045 | 220.15 | 5.64822 | 45 | 1 | 0.5 | 27.833 | 23.93 | 71.8 | 0 | 24.20982 | 0.7619318
152 | 877.045 | 220.15 | 5.64822 | 45 | 1 | 0.5 | 27.833 | 23.93 | 71.8 | 0 | 24.8979 | 0.7619318
152 | 877.045 | 220.15 | 5.64822 | 45 | 1 | 0.5 | 27.833 | 23.93 | 71.8 | 0 | 25.9996 | 0.7721591
152 | 877.045 | 220.15 | 5.64822 | 45 | 1 | 0.5 | 27.833 | 23.93 | 71.8 | 0 | 27.0321 | 0.7772727
152 | 877.045 | 220.15 | 5.64822 | 45 | 1 | 0.5 | 27.833 | 23.93 | 71.8 | 0 | 27.92659 | 0.7772727
152 | 877.045 | 220.15 | 5.64822 | 45 | 1 | 0.5 | 27.833 | 23.93 | 71.8 | 0 | 28.9589 | 0.7798295
152 | 877.045 | 220.15 | 5.64822 | 45 | 1 | 0.5 | 27.833 | 23.93 | 71.8 | 0 | 29.85378 | 0.7849432
153 | 392.467 | 94.83 | 1.8957 | 9.5 | 3 | 0.2 | 11.34 | 11.4 | 68.4 | 0 | 0 | 0
153 | 392.467 | 94.83 | 1.8957 | 9.5 | 3 | 0.2 | 11.34 | 11.4 | 68.4 | 0 | 1.011385 | 0.3943523
153 | 392.467 | 94.83 | 1.8957 | 9.5 | 3 | 0.2 | 11.34 | 11.4 | 68.4 | 0 | 1.15668 | 0.4566193
153 | 392.467 | 94.83 | 1.8957 | 9.5 | 3 | 0.2 | 11.34 | 11.4 | 68.4 | 0 | 3.088581 | 0.5809639
153 | 392.467 | 94.83 | 1.8957 | 9.5 | 3 | 0.2 | 11.34 | 11.4 | 68.4 | 0 | 8.073252 | 0.6911156
153 | 392.467 | 94.83 | 1.8957 | 9.5 | 3 | 0.2 | 11.34 | 11.4 | 68.4 | 0 | 15.18608 | 0.6937554
153 | 392.467 | 94.83 | 1.8957 | 9.5 | 3 | 0.2 | 11.34 | 11.4 | 68.4 | 0 | 28.2724 | 0.7026267
154 | 392.467 | 94.83 | 1.8957 | 20 | 3 | 0.1428571 | 113.9 | 10.93 | 66.57 | 0 | 0 | 0
154 | 392.467 | 94.83 | 1.8957 | 20 | 3 | 0.1428571 | 113.9 | 10.93 | 66.57 | 0 | 0.5279862 | 0.2256098
154 | 392.467 | 94.83 | 1.8957 | 20 | 3 | 0.1428571 | 113.9 | 10.93 | 66.57 | 0 | 1.017511 | 0.453252
154 | 392.467 | 94.83 | 1.8957 | 20 | 3 | 0.1428571 | 113.9 | 10.93 | 66.57 | 0 | 2.038774 | 0.5060976
154 | 392.467 | 94.83 | 1.8957 | 20 | 3 | 0.1428571 | 113.9 | 10.93 | 66.57 | 0 | 3.020951 | 0.5426829
154 | 392.467 | 94.83 | 1.8957 | 20 | 3 | 0.1428571 | 113.9 | 10.93 | 66.57 | 0 | 4.024625 | 0.6382114
154 | 392.467 | 94.83 | 1.8957 | 20 | 3 | 0.1428571 | 113.9 | 10.93 | 66.57 | 0 | 5.06637 | 0.7235772
154 | 392.467 | 94.83 | 1.8957 | 20 | 3 | 0.1428571 | 113.9 | 10.93 | 66.57 | 0 | 6.047764 | 0.7398374
154 | 392.467 | 94.83 | 1.8957 | 20 | 3 | 0.1428571 | 113.9 | 10.93 | 66.57 | 0 | 7.048311 | 0.754065
154 | 392.467 | 94.83 | 1.8957 | 20 | 3 | 0.1428571 | 113.9 | 10.93 | 66.57 | 0 | 8.070278 | 0.8252033
154 | 392.467 | 94.83 | 1.8957 | 20 | 3 | 0.1428571 | 113.9 | 10.93 | 66.57 | 0 | 9.053002 | 0.8760163
154 | 392.467 | 94.83 | 1.8957 | 20 | 3 | 0.1428571 | 113.9 | 10.93 | 66.57 | 0 | 10.09357 | 0.9308943
154 | 392.467 | 94.83 | 1.8957 | 20 | 3 | 0.1428571 | 113.9 | 10.93 | 66.57 | 0 | 11.1146 | 0.9776423
155 | 392.467 | 94.83 | 1.8957 | 20 | 3 | 0.125 | 69.07 | 10.46 | 64.28 | 0 | 0 | 0
155 | 392.467 | 94.83 | 1.8957 | 20 | 3 | 0.125 | 69.07 | 10.46 | 64.28 | 0 | 0.5271263 | 0.203252
155 | 392.467 | 94.83 | 1.8957 | 20 | 3 | 0.125 | 69.07 | 10.46 | 64.28 | 0 | 1.036038 | 0.4349593
155 | 392.467 | 94.83 | 1.8957 | 20 | 3 | 0.125 | 69.07 | 10.46 | 64.28 | 0 | 2.018136 | 0.4695122
155 | 392.467 | 94.83 | 1.8957 | 20 | 3 | 0.125 | 69.07 | 10.46 | 64.28 | 0 | 3.05863 | 0.5223577
155 | 392.467 | 94.83 | 1.8957 | 20 | 3 | 0.125 | 69.07 | 10.46 | 64.28 | 0 | 4.042136 | 0.5934959
155 | 392.467 | 94.83 | 1.8957 | 20 | 3 | 0.125 | 69.07 | 10.46 | 64.28 | 0 | 5.024547 | 0.6361789
155 | 392.467 | 94.83 | 1.8957 | 20 | 3 | 0.125 | 69.07 | 10.46 | 64.28 | 0 | 6.046904 | 0.7174797
155 | 392.467 | 94.83 | 1.8957 | 20 | 3 | 0.125 | 69.07 | 10.46 | 64.28 | 0 | 7.028768 | 0.745935
155 | 392.467 | 94.83 | 1.8957 | 20 | 3 | 0.125 | 69.07 | 10.46 | 64.28 | 0 | 8.069028 | 0.7926829
155 | 392.467 | 94.83 | 1.8957 | 20 | 3 | 0.125 | 69.07 | 10.46 | 64.28 | 0 | 9.089118 | 0.8150407
155 | 392.467 | 94.83 | 1.8957 | 20 | 3 | 0.125 | 69.07 | 10.46 | 64.28 | 0 | 10.03299 | 0.8556911
155 | 392.467 | 94.83 | 1.8957 | 20 | 3 | 0.125 | 69.07 | 10.46 | 64.28 | 0 | 11.05605 | 0.9552846
156 | 392.467 | 94.83 | 1.8957 | 20 | 3 | 0.1111111 | 53.74 | 8.14 | 63.16 | 0 | 0 | 0
156 | 392.467 | 94.83 | 1.8957 | 20 | 3 | 0.1111111 | 53.74 | 8.14 | 63.16 | 0 | 0.2735303 | 0.1097561
156 | 392.467 | 94.83 | 1.8957 | 20 | 3 | 0.1111111 | 53.74 | 8.14 | 63.16 | 0 | 0.6454034 | 0.2784553
156 | 392.467 | 94.83 | 1.8957 | 20 | 3 | 0.1111111 | 53.74 | 8.14 | 63.16 | 0 | 1.01626 | 0.4207317
156 | 392.467 | 94.83 | 1.8957 | 20 | 3 | 0.1111111 | 53.74 | 8.14 | 63.16 | 0 | 2.017511 | 0.453252
156 | 392.467 | 94.83 | 1.8957 | 20 | 3 | 0.1111111 | 53.74 | 8.14 | 63.16 | 0 | 3.038696 | 0.504065
156 | 392.467 | 94.83 | 1.8957 | 20 | 3 | 0.1111111 | 53.74 | 8.14 | 63.16 | 0 | 4.001407 | 0.5345528
156 | 392.467 | 94.83 | 1.8957 | 20 | 3 | 0.1111111 | 53.74 | 8.14 | 63.16 | 0 | 5.023609 | 0.6117886
156 | 392.467 | 94.83 | 1.8957 | 20 | 3 | 0.1111111 | 53.74 | 8.14 | 63.16 | 0 | 6.06379 | 0.6565041
156 | 392.467 | 94.83 | 1.8957 | 20 | 3 | 0.1111111 | 53.74 | 8.14 | 63.16 | 0 | 7.047217 | 0.7256098
156 | 392.467 | 94.83 | 1.8957 | 20 | 3 | 0.1111111 | 53.74 | 8.14 | 63.16 | 0 | 8.087164 | 0.7642276
156 | 392.467 | 94.83 | 1.8957 | 20 | 3 | 0.1111111 | 53.74 | 8.14 | 63.16 | 0 | 9.068793 | 0.7865854
156 | 392.467 | 94.83 | 1.8957 | 20 | 3 | 0.1111111 | 53.74 | 8.14 | 63.16 | 0 | 10.09013 | 0.8414634
156 | 392.467 | 94.83 | 1.8957 | 20 | 3 | 0.1111111 | 53.74 | 8.14 | 63.16 | 0 | 11.11312 | 0.9390244
157 | 392.467 | 94.83 | 1.8957 | 20 | 3 | 0.1 | 43.49 | 6.55 | 42.83 | 0 | 0 | 0
157 | 392.467 | 94.83 | 1.8957 | 20 | 3 | 0.1 | 43.49 | 6.55 | 42.83 | 0 | 0.1174953 | 0.05284553
157 | 392.467 | 94.83 | 1.8957 | 20 | 3 | 0.1 | 43.49 | 6.55 | 42.83 | 0 | 0.3705441 | 0.1321138
157 | 392.467 | 94.83 | 1.8957 | 20 | 3 | 0.1 | 43.49 | 6.55 | 42.83 | 0 | 0.5110225 | 0.2845528
157 | 392.467 | 94.83 | 1.8957 | 20 | 3 | 0.1 | 43.49 | 6.55 | 42.83 | 0 | 1.033927 | 0.3800813
157 | 392.467 | 94.83 | 1.8957 | 20 | 3 | 0.1 | 43.49 | 6.55 | 42.83 | 0 | 2.016729 | 0.4329268
157 | 392.467 | 94.83 | 1.8957 | 20 | 3 | 0.1 | 43.49 | 6.55 | 42.83 | 0 | 3.07622 | 0.4796748
157 | 392.467 | 94.83 | 1.8957 | 20 | 3 | 0.1 | 43.49 | 6.55 | 42.83 | 0 | 4.077783 | 0.5203252
157 | 392.467 | 94.83 | 1.8957 | 20 | 3 | 0.1 | 43.49 | 6.55 | 42.83 | 0 | 5.081379 | 0.6138211
157 | 392.467 | 94.83 | 1.8957 | 20 | 3 | 0.1 | 43.49 | 6.55 | 42.83 | 0 | 6.082786 | 0.6504065
157 | 392.467 | 94.83 | 1.8957 | 20 | 3 | 0.1 | 43.49 | 6.55 | 42.83 | 0 | 7.066213 | 0.7195122
157 | 392.467 | 94.83 | 1.8957 | 20 | 3 | 0.1 | 43.49 | 6.55 | 42.83 | 0 | 8.105926 | 0.7520325
157 | 392.467 | 94.83 | 1.8957 | 20 | 3 | 0.1 | 43.49 | 6.55 | 42.83 | 0 | 9.06848 | 0.7784553
157 | 392.467 | 94.83 | 1.8957 | 20 | 3 | 0.1 | 43.49 | 6.55 | 42.83 | 0 | 10.0892 | 0.8170732
157 | 392.467 | 94.83 | 1.8957 | 20 | 3 | 0.1 | 43.49 | 6.55 | 42.83 | 0 | 11.07419 | 0.9268293
158 | 392.467 | 94.83 | 1.8957 | 20 | 3 | 0.1 | 40.51 | 7.69 | 53.92 | 0 | 0 | 0
158 | 392.467 | 94.83 | 1.8957 | 20 | 3 | 0.1 | 40.51 | 7.69 | 53.92 | 0 | 0.02151074 | 0.04703476
158 | 392.467 | 94.83 | 1.8957 | 20 | 3 | 0.1 | 40.51 | 7.69 | 53.92 | 0 | 0.2771089 | 0.2576687
158 | 392.467 | 94.83 | 1.8957 | 20 | 3 | 0.1 | 40.51 | 7.69 | 53.92 | 0 | 1.002607 | 0.4887526
158 | 392.467 | 94.83 | 1.8957 | 20 | 3 | 0.1 | 40.51 | 7.69 | 53.92 | 0 | 1.942638 | 0.5337423
158 | 392.467 | 94.83 | 1.8957 | 20 | 3 | 0.1 | 40.51 | 7.69 | 53.92 | 0 | 3.013919 | 0.5787321
158 | 392.467 | 94.83 | 1.8957 | 20 | 3 | 0.1 | 40.51 | 7.69 | 53.92 | 0 | 4.01135 | 0.6441718
158 | 392.467 | 94.83 | 1.8957 | 20 | 3 | 0.1 | 40.51 | 7.69 | 53.92 | 0 | 5.04513 | 0.6891616
158 | 392.467 | 94.83 | 1.8957 | 20 | 3 | 0.1 | 40.51 | 7.69 | 53.92 | 0 | 6.059011 | 0.7137014
158 | 392.467 | 94.83 | 1.8957 | 20 | 3 | 0.1 | 40.51 | 7.69 | 53.92 | 0 | 7.019747 | 0.793456
158 | 392.467 | 94.83 | 1.8957 | 20 | 3 | 0.1 | 40.51 | 7.69 | 53.92 | 0 | 8.013957 | 0.801636
158 | 392.467 | 94.83 | 1.8957 | 20 | 3 | 0.1 | 40.51 | 7.69 | 53.92 | 0 | 9.065567 | 0.8302658
158 | 392.467 | 94.83 | 1.8957 | 20 | 3 | 0.1 | 40.51 | 7.69 | 53.92 | 0 | 10.04264 | 0.8670757
158 | 392.467 | 94.83 | 1.8957 | 20 | 3 | 0.1 | 40.51 | 7.69 | 53.92 | 0 | 11.07722 | 0.9263804
159 | 392.467 | 94.83 | 1.8957 | 20 | 3 | 0.1 | 37.47 | 6.01 | 45.2 | 0 | 0 | 0
159 | 392.467 | 94.83 | 1.8957 | 20 | 3 | 0.1 | 37.47 | 6.01 | 45.2 | 0 | 0.06062117 | 0.07566462
159 | 392.467 | 94.83 | 1.8957 | 20 | 3 | 0.1 | 37.47 | 6.01 | 45.2 | 0 | 0.1399923 | 0.1533742
159 | 392.467 | 94.83 | 1.8957 | 20 | 3 | 0.1 | 37.47 | 6.01 | 45.2 | 0 | 0.3939801 | 0.3353783
159 | 392.467 | 94.83 | 1.8957 | 20 | 3 | 0.1 | 37.47 | 6.01 | 45.2 | 0 | 0.641181 | 0.396728
159 | 392.467 | 94.83 | 1.8957 | 20 | 3 | 0.1 | 37.47 | 6.01 | 45.2 | 0 | 0.9479678 | 0.5173824
159 | 392.467 | 94.83 | 1.8957 | 20 | 3 | 0.1 | 37.47 | 6.01 | 45.2 | 0 | 1.269018 | 0.5582822
159 | 392.467 | 94.83 | 1.8957 | 20 | 3 | 0.1 | 37.47 | 6.01 | 45.2 | 0 | 2.000613 | 0.5644172
159 | 392.467 | 94.83 | 1.8957 | 20 | 3 | 0.1 | 37.47 | 6.01 | 45.2 | 0 | 3.016449 | 0.6237219
159 | 392.467 | 94.83 | 1.8957 | 20 | 3 | 0.1 | 37.47 | 6.01 | 45.2 | 0 | 3.995936 | 0.7034765
159 | 392.467 | 94.83 | 1.8957 | 20 | 3 | 0.1 | 37.47 | 6.01 | 45.2 | 0 | 5.047891 | 0.7382413
159 | 392.467 | 94.83 | 1.8957 | 20 | 3 | 0.1 | 37.47 | 6.01 | 45.2 | 0 | 6.081212 | 0.7750511
159 | 392.467 | 94.83 | 1.8957 | 20 | 3 | 0.1 | 37.47 | 6.01 | 45.2 | 0 | 7.039992 | 0.8200409
159 | 392.467 | 94.83 | 1.8957 | 20 | 3 | 0.1 | 37.47 | 6.01 | 45.2 | 0 | 8.072853 | 0.8486708
159 | 392.467 | 94.83 | 1.8957 | 20 | 3 | 0.1 | 37.47 | 6.01 | 45.2 | 0 | 9.067408 | 0.8629857
159 | 392.467 | 94.83 | 1.8957 | 20 | 3 | 0.1 | 37.47 | 6.01 | 45.2 | 0 | 10.08163 | 0.8936605
159 | 392.467 | 94.83 | 1.8957 | 20 | 3 | 0.1 | 37.47 | 6.01 | 45.2 | 0 | 11.07745 | 0.9304703
160 | 392.467 | 94.83 | 1.8957 | 20 | 3 | 0.1 | 35.48 | 5.12 | 37.96 | 0 | 0 | 0
160 | 392.467 | 94.83 | 1.8957 | 20 | 3 | 0.1 | 35.48 | 5.12 | 37.96 | 0 | 0.07960123 | 0.0797546
160 | 392.467 | 94.83 | 1.8957 | 20 | 3 | 0.1 | 35.48 | 5.12 | 37.96 | 0 | 0.127569 | 0.2658487
160 | 392.467 | 94.83 | 1.8957 | 20 | 3 | 0.1 | 35.48 | 5.12 | 37.96 | 0 | 0.4712807 | 0.3762781
160 | 392.467 | 94.83 | 1.8957 | 20 | 3 | 0.1 | 35.48 | 5.12 | 37.96 | 0 | 0.9690184 | 0.5582822
160 | 392.467 | 94.83 | 1.8957 | 20 | 3 | 0.1 | 35.48 | 5.12 | 37.96 | 0 | 1.982324 | 0.5725971
160 | 392.467 | 94.83 | 1.8957 | 20 | 3 | 0.1 | 35.48 | 5.12 | 37.96 | 0 | 3.015874 | 0.6134969
160 | 392.467 | 94.83 | 1.8957 | 20 | 3 | 0.1 | 35.48 | 5.12 | 37.96 | 0 | 4.052416 | 0.7075665
160 | 392.467 | 94.83 | 1.8957 | 20 | 3 | 0.1 | 35.48 | 5.12 | 37.96 | 0 | 4.992676 | 0.7566462
160 | 392.467 | 94.83 | 1.8957 | 20 | 3 | 0.1 | 35.48 | 5.12 | 37.96 | 0 | 6.062807 | 0.7811861
160 | 392.467 | 94.83 | 1.8957 | 20 | 3 | 0.1 | 35.48 | 5.12 | 37.96 | 0 | 6.984317 | 0.8302658
160 | 392.467 | 94.83 | 1.8957 | 20 | 3 | 0.1 | 35.48 | 5.12 | 37.96 | 0 | 8.093098 | 0.8752556
160 | 392.467 | 94.83 | 1.8957 | 20 | 3 | 0.1 | 35.48 | 5.12 | 37.96 | 0 | 9.070054 | 0.9100204
160 | 392.467 | 94.83 | 1.8957 | 20 | 3 | 0.1 | 35.48 | 5.12 | 37.96 | 0 | 10.06415 | 0.9161554
160 | 392.467 | 94.83 | 1.8957 | 20 | 3 | 0.1 | 35.48 | 5.12 | 37.96 | 0 | 11.09689 | 0.9427403
161 | 392.467 | 94.83 | 1.8957 | 20 | 3 | 0.1 | 41.73 | 8.14 | 65.27 | 0 | 0 | 0
161 | 392.467 | 94.83 | 1.8957 | 20 | 3 | 0.1 | 41.73 | 8.14 | 65.27 | 0 | 0.2025757 | 0.1780189
161 | 392.467 | 94.83 | 1.8957 | 20 | 3 | 0.1 | 41.73 | 8.14 | 65.27 | 0 | 0.3218671 | 0.2483917
161 | 392.467 | 94.83 | 1.8957 | 20 | 3 | 0.1 | 41.73 | 8.14 | 65.27 | 0 | 0.5422663 | 0.4119147
161 | 392.467 | 94.83 | 1.8957 | 20 | 3 | 0.1 | 41.73 | 8.14 | 65.27 | 0 | 1.008234 | 0.515354
161 | 392.467 | 94.83 | 1.8957 | 20 | 3 | 0.1 | 41.73 | 8.14 | 65.27 | 0 | 1.980208 | 0.5710869
161 | 392.467 | 94.83 | 1.8957 | 20 | 3 | 0.1 | 41.73 | 8.14 | 65.27 | 0 | 2.985021 | 0.6827148
161 | 392.467 | 94.83 | 1.8957 | 20 | 3 | 0.1 | 41.73 | 8.14 | 65.27 | 0 | 3.991346 | 0.7508642
161 | 392.467 | 94.83 | 1.8957 | 20 | 3 | 0.1 | 41.73 | 8.14 | 65.27 | 0 | 4.98028 | 0.8190165
161 | 392.467 | 94.83 | 1.8957 | 20 | 3 | 0.1 | 41.73 | 8.14 | 65.27 | 0 | 6.003853 | 0.8913037
161 | 392.467 | 94.83 | 1.8957 | 20 | 3 | 0.1 | 41.73 | 8.14 | 65.27 | 0 | 6.994371 | 0.9139071
161 | 392.467 | 94.83 | 1.8957 | 20 | 3 | 0.1 | 41.73 | 8.14 | 65.27 | 0 | 7.984457 | 0.948933
161 | 392.467 | 94.83 | 1.8957 | 20 | 3 | 0.1 | 41.73 | 8.14 | 65.27 | 0 | 8.94048 | 0.9632608
161 | 392.467 | 94.83 | 1.8957 | 20 | 3 | 0.1 | 41.73 | 8.14 | 65.27 | 0 | 10.0881 | 0.969274
161 | 392.467 | 94.83 | 1.8957 | 20 | 3 | 0.1 | 41.73 | 8.14 | 65.27 | 0 | 10.92231 | 0.9856932
162 | 392.467 | 94.83 | 1.8957 | 20 | 3 | 0.1 | 39.85 | 7.81 | 52.73 | 0 | 0 | 0
162 | 392.467 | 94.83 | 1.8957 | 20 | 3 | 0.1 | 39.85 | 7.81 | 52.73 | 0 | 0.1673608 | 0.1904473
162 | 392.467 | 94.83 | 1.8957 | 20 | 3 | 0.1 | 39.85 | 7.81 | 52.73 | 0 | 0.3544895 | 0.3104979
162 | 392.467 | 94.83 | 1.8957 | 20 | 3 | 0.1 | 39.85 | 7.81 | 52.73 | 0 | 0.5416902 | 0.428478
162 | 392.467 | 94.83 | 1.8957 | 20 | 3 | 0.1 | 39.85 | 7.81 | 52.73 | 0 | 0.989762 | 0.5464131
162 | 392.467 | 94.83 | 1.8957 | 20 | 3 | 0.1 | 39.85 | 7.81 | 52.73 | 0 | 2.01103 | 0.6849533
162 | 392.467 | 94.83 | 1.8957 | 20 | 3 | 0.1 | 39.85 | 7.81 | 52.73 | 0 | 3.00198 | 0.6951342
162 | 392.467 | 94.83 | 1.8957 | 20 | 3 | 0.1 | 39.85 | 7.81 | 52.73 | 0 | 3.956203 | 0.7612222
162 | 392.467 | 94.83 | 1.8957 | 20 | 3 | 0.1 | 39.85 | 7.81 | 52.73 | 0 | 4.979848 | 0.831439
162 | 392.467 | 94.83 | 1.8957 | 20 | 3 | 0.1 | 39.85 | 7.81 | 52.73 | 0 | 5.986317 | 0.8954475
162 | 392.467 | 94.83 | 1.8957 | 20 | 3 | 0.1 | 39.85 | 7.81 | 52.73 | 0 | 6.994011 | 0.9242592
162 | 392.467 | 94.83 | 1.8957 | 20 | 3 | 0.1 | 39.85 | 7.81 | 52.73 | 0 | 7.967138 | 0.9468656
162 | 392.467 | 94.83 | 1.8957 | 20 | 3 | 0.1 | 39.85 | 7.81 | 52.73 | 0 | 8.957584 | 0.9715394
162 | 392.467 | 94.83 | 1.8957 | 20 | 3 | 0.1 | 39.85 | 7.81 | 52.73 | 0 | 9.983677 | 0.9713624
162 | 392.467 | 94.83 | 1.8957 | 20 | 3 | 0.1 | 39.85 | 7.81 | 52.73 | 0 | 10.9397 | 0.9856902
163 | 392.467 | 94.83 | 1.8957 | 20 | 3 | 0.1 | 36.52 | 7.23 | 51.89 | 0 | 0 | 0
163 | 392.467 | 94.83 | 1.8957 | 20 | 3 | 0.1 | 36.52 | 7.23 | 51.89 | 0 | 0.1163388 | 0.1573298
163 | 392.467 | 94.83 | 1.8957 | 20 | 3 | 0.1 | 36.52 | 7.23 | 51.89 | 0 | 0.1308496 | 0.2401431
163 | 392.467 | 94.83 | 1.8957 | 20 | 3 | 0.1 | 36.52 | 7.23 | 51.89 | 0 | 0.3204268 | 0.2897998
163 | 392.467 | 94.83 | 1.8957 | 20 | 3 | 0.1 | 36.52 | 7.23 | 51.89 | 0 | 0.5596577 | 0.4119117347
163 | 392.467 | 94.83 | 1.8957 | 20 | 3 | 0.1 | 36.52 | 7.23 | 51.89 | 0 | 0.9913463 | 0.5008642
163 | 392.467 | 94.83 | 1.8957 | 20 | 3 | 0.1 | 36.52 | 7.23 | 51.89 | 0 | 1.942689 | 0.6497684
163 | 392.467 | 94.83 | 1.8957 | 20 | 3 | 0.1 | 36.52 | 7.23 | 51.89 | 0 | 2.965325 | 0.7489708
163 | 392.467 | 94.83 | 1.8957 | 20 | 3 | 0.1 | 36.52 | 7.23 | 51.89 | 0 | 3.97093 | 0.8378242
163 | 392.467 | 94.83 | 1.8957 | 20 | 3 | 0.1 | 36.52 | 7.23 | 51.89 | 0 | 4.995799 | 0.8728441
163 | 392.467 | 94.83 | 1.8957 | 20 | 3 | 0.1 | 36.52 | 7.23 | 51.89 | 0 | 5.984877 | 0.9368556
163 | 392.467 | 94.83 | 1.8957 | 20 | 3 | 0.1 | 36.52 | 7.23 | 51.89 | 0 | 6.923581 | 0.949116
163 | 392.467 | 94.83 | 1.8957 | 20 | 3 | 0.1 | 36.52 | 7.23 | 51.89 | 0 | 8.001056 | 0.9717045
163 | 392.467 | 94.83 | 1.8957 | 20 | 3 | 0.1 | 36.52 | 7.23 | 51.89 | 0 | 8.991934 | 0.9839559
163 | 392.467 | 94.83 | 1.8957 | 20 | 3 | 0.1 | 36.52 | 7.23 | 51.89 | 0 | 9.948318 | 0.9879316
163 | 392.467 | 94.83 | 1.8957 | 20 | 3 | 0.1 | 36.52 | 7.23 | 51.89 | 0 | 10.95702 | 0.9877576
164 | 392.467 | 94.83 | 1.8957 | 20 | 3 | 0.1 | 35.79 | 7.55 | 56.98 | 0 | 0 | 0
164 | 392.467 | 94.83 | 1.8957 | 20 | 3 | 0.1 | 35.79 | 7.55 | 56.98 | 0 | 0.05263937 | 0.08817635
164 | 392.467 | 94.83 | 1.8957 | 20 | 3 | 0.1 | 35.79 | 7.55 | 56.98 | 0 | 0.548563 | 0.1823647
164 | 392.467 | 94.83 | 1.8957 | 20 | 3 | 0.1 | 35.79 | 7.55 | 56.98 | 0 | 1.012001 | 0.3707415
164 | 392.467 | 94.83 | 1.8957 | 20 | 3 | 0.1 | 35.79 | 7.55 | 56.98 | 0 | 2.003097 | 0.5150301
164 | 392.467 | 94.83 | 1.8957 | 20 | 3 | 0.1 | 35.79 | 7.55 | 56.98 | 0 | 2.992519 | 0.5611222
164 | 392.467 | 94.83 | 1.8957 | 20 | 3 | 0.1 | 35.79 | 7.55 | 56.98 | 0 | 4.00008 | 0.6713427
164 | 392.467 | 94.83 | 1.8957 | 20 | 3 | 0.1 | 35.79 | 7.55 | 56.98 | 0 | 4.955752 | 0.7374749
164 | 392.467 | 94.83 | 1.8957 | 20 | 3 | 0.1 | 35.79 | 7.55 | 56.98 | 0 | 6.065893 | 0.8657315
164 | 392.467 | 94.83 | 1.8957 | 20 | 3 | 0.1 | 35.79 | 7.55 | 56.98 | 0 | 7.0547 | 0.8757515
164 | 392.467 | 94.83 | 1.8957 | 20 | 3 | 0.1 | 35.79 | 7.55 | 56.98 | 0 | 7.99302 | 0.9238477
164 | 392.467 | 94.83 | 1.8957 | 20 | 3 | 0.1 | 35.79 | 7.55 | 56.98 | 0 | 9.016021 | 0.9398798
164 | 392.467 | 94.83 | 1.8957 | 20 | 3 | 0.1 | 35.79 | 7.55 | 56.98 | 0 | 10.02221 | 0.9699399
164 | 392.467 | 94.83 | 1.8957 | 20 | 3 | 0.1 | 35.79 | 7.55 | 56.98 | 0 | 11.04522 | 0.9859719
165 | 392.467 | 94.83 | 1.8957 | 20 | 3 | 0.1 | 35.86 | 6.87 | 53.42 | 0 | 0 | 0
165 | 392.467 | 94.83 | 1.8957 | 20 | 3 | 0.1 | 35.86 | 6.87 | 53.42 | 0 | 0.2244261 | 0.1663327
165 | 392.467 | 94.83 | 1.8957 | 20 | 3 | 0.1 | 35.86 | 6.87 | 53.42 | 0 | 0.4993054 | 0.2925852
165 | 392.467 | 94.83 | 1.8957 | 20 | 3 | 0.1 | 35.86 | 6.87 | 53.42 | 0 | 0.9964588 | 0.4589178
165 | 392.467 | 94.83 | 1.8957 | 20 | 3 | 0.1 | 35.86 | 6.87 | 53.42 | 0 | 2.022568 | 0.6573146
165 | 392.467 | 94.83 | 1.8957 | 20 | 3 | 0.1 | 35.86 | 6.87 | 53.42 | 0 | 2.994603 | 0.6833667
165 | 392.467 | 94.83 | 1.8957 | 20 | 3 | 0.1 | 35.86 | 6.87 | 53.42 | 0 | 4.018389 | 0.745491
165 | 392.467 | 94.83 | 1.8957 | 20 | 3 | 0.1 | 35.86 | 6.87 | 53.42 | 0 | 4.992439 | 0.8897796
165 | 392.467 | 94.83 | 1.8957 | 20 | 3 | 0.1 | 35.86 | 6.87 | 53.42 | 0 | 6.032485 | 0.9058116
165 | 392.467 | 94.83 | 1.8957 | 20 | 3 | 0.1 | 35.86 | 6.87 | 53.42 | 0 | 7.055452 | 0.9198397
165 | 392.467 | 94.83 | 1.8957 | 20 | 3 | 0.1 | 35.86 | 6.87 | 53.42 | 0 | 8.061646 | 0.9498998
165 | 392.467 | 94.83 | 1.8957 | 20 | 3 | 0.1 | 35.86 | 6.87 | 53.42 | 0 | 9.016738 | 0.9819639
165 | 392.467 | 94.83 | 1.8957 | 20 | 3 | 0.1 | 35.86 | 6.87 | 53.42 | 0 | 10.02259 | 0.991984
165 | 392.467 | 94.83 | 1.8957 | 20 | 3 | 0.1 | 35.86 | 6.87 | 53.42 | 0 | 11.01133 | 0.997996
166 | 392.467 | 94.83 | 1.8957 | 20 | 3 | 0.1 | 36.31 | 6.59 | 51.97 | 0 | 0 | 0
166 | 392.467 | 94.83 | 1.8957 | 20 | 3 | 0.1 | 36.31 | 6.59 | 51.97 | 0 | 0.1731531 | 0.1583166
166 | 392.467 | 94.83 | 1.8957 | 20 | 3 | 0.1 | 36.31 | 6.59 | 51.97 | 0 | 0.2762115 | 0.2044088
166 | 392.467 | 94.83 | 1.8957 | 20 | 3 | 0.1 | 36.31 | 6.59 | 51.97 | 0 | 0.5176148 | 0.3667335
166 | 392.467 | 94.83 | 1.8957 | 20 | 3 | 0.1 | 36.31 | 6.59 | 51.97 | 0 | 0.980199 | 0.50501
166 | 392.467 | 94.83 | 1.8957 | 20 | 3 | 0.1 | 36.31 | 6.59 | 51.97 | 0 | 2.021851 | 0.6152305
166 | 392.467 | 94.83 | 1.8957 | 20 | 3 | 0.1 | 36.31 | 6.59 | 51.97 | 0 | 2.995081 | 0.7114228
166 | 392.467 | 94.83 | 1.8957 | 20 | 3 | 0.1 | 36.31 | 6.59 | 51.97 | 0 | 3.985904 | 0.8396794
166 | 392.467 | 94.83 | 1.8957 | 20 | 3 | 0.1 | 36.31 | 6.59 | 51.97 | 0 | 4.958656 | 0.9078156
166 | 392.467 | 94.83 | 1.8957 | 20 | 3 | 0.1 | 36.31 | 6.59 | 51.97 | 0 | 6.067055 | 0.9338677
166 | 392.467 | 94.83 | 1.8957 | 20 | 3 | 0.1 | 36.31 | 6.59 | 51.97 | 0 | 7.004862 | 0.9519038
166 | 392.467 | 94.83 | 1.8957 | 20 | 3 | 0.1 | 36.31 | 6.59 | 51.97 | 0 | 8.010988 | 0.9779559
166 | 392.467 | 94.83 | 1.8957 | 20 | 3 | 0.1 | 36.31 | 6.59 | 51.97 | 0 | 8.965602 | 0.9819639
166 | 392.467 | 94.83 | 1.8957 | 20 | 3 | 0.1 | 36.31 | 6.59 | 51.97 | 0 | 10.03967 | 0.993988
166 | 392.467 | 94.83 | 1.8957 | 20 | 3 | 0.1 | 36.31 | 6.59 | 51.97 | 0 | 10.99422 | 0.993988
167 | 392.467 | 94.83 | 1.8957 | 20 | 3 | 0.1 | 50.56 | 8.39 | 63.92 | 0 | 0 | 0
167 | 392.467 | 94.83 | 1.8957 | 20 | 3 | 0.1 | 50.56 | 8.39 | 63.92 | 0 | 0.1382724 | 0.1562243
167 | 392.467 | 94.83 | 1.8957 | 20 | 3 | 0.1 | 50.56 | 8.39 | 63.92 | 0 | 0.5210312 | 0.2833852
167 | 392.467 | 94.83 | 1.8957 | 20 | 3 | 0.1 | 50.56 | 8.39 | 63.92 | 0 | 0.9816579 | 0.4707996
167 | 392.467 | 94.83 | 1.8957 | 20 | 3 | 0.1 | 50.56 | 8.39 | 63.92 | 0 | 1.965425 | 0.4996344
167 | 392.467 | 94.83 | 1.8957 | 20 | 3 | 0.1 | 50.56 | 8.39 | 63.92 | 0 | 2.93021 | 0.5262407
167 | 392.467 | 94.83 | 1.8957 | 20 | 3 | 0.1 | 50.56 | 8.39 | 63.92 | 0 | 4.02829 | 0.5796078
167 | 392.467 | 94.83 | 1.8957 | 20 | 3 | 0.1 | 50.56 | 8.39 | 63.92 | 0 | 4.974346 | 0.6106819
167 | 392.467 | 94.83 | 1.8957 | 20 | 3 | 0.1 | 50.56 | 8.39 | 63.92 | 0 | 6.01489 | 0.6417383
167 | 392.467 | 94.83 | 1.8957 | 20 | 3 | 0.1 | 50.56 | 8.39 | 63.92 | 0 | 7.018736 | 0.7018194
167 | 392.467 | 94.83 | 1.8957 | 20 | 3 | 0.1 | 50.56 | 8.39 | 63.92 | 0 | 7.984111 | 0.7440506
167 | 392.467 | 94.83 | 1.8957 | 20 | 3 | 0.1 | 50.56 | 8.39 | 63.92 | 0 | 8.987367 | 0.7885068
167 | 392.467 | 94.83 | 1.8957 | 20 | 3 | 0.1 | 50.56 | 8.39 | 63.92 | 0 | 9.935954 | 0.8865447
167 | 392.467 | 94.83 | 1.8957 | 20 | 3 | 0.1 | 50.56 | 8.39 | 63.92 | 0 | 11.09056 | 0.935437
168 | 392.467 | 94.83 | 1.8957 | 20 | 3 | 0.1 | 46.54 | 6.67 | 50.84 | 0 | 0 | 0
168 | 392.467 | 94.83 | 1.8957 | 20 | 3 | 0.1 | 46.54 | 6.67 | 50.84 | 0 | 0.3459762 | 0.1517214
168 | 392.467 | 94.83 | 1.8957 | 20 | 3 | 0.1 | 46.54 | 6.67 | 50.84 | 0 | 0.4813802 | 0.2342855
168 | 392.467 | 94.83 | 1.8957 | 20 | 3 | 0.1 | 46.54 | 6.67 | 50.84 | 0 | 0.9981088 | 0.4060644
168 | 392.467 | 94.83 | 1.8957 | 20 | 3 | 0.1 | 46.54 | 6.67 | 50.84 | 0 | 2.058731 | 0.4683671
168 | 392.467 | 94.83 | 1.8957 | 20 | 3 | 0.1 | 46.54 | 6.67 | 50.84 | 0 | 2.987999 | 0.5552478
168 | 392.467 | 94.83 | 1.8957 | 20 | 3 | 0.1 | 46.54 | 6.67 | 50.84 | 0 | 3.971429 | 0.5751541
168 | 392.467 | 94.83 | 1.8957 | 20 | 3 | 0.1 | 46.54 | 6.67 | 50.84 | 0 | 4.974262 | 0.6084497
168 | 392.467 | 94.83 | 1.8957 | 20 | 3 | 0.1 | 46.54 | 6.67 | 50.84 | 0 | 6.014047 | 0.619417
168 | 392.467 | 94.83 | 1.8957 | 20 | 3 | 0.1 | 46.54 | 6.67 | 50.84 | 0 | 7.020339 | 0.7442299
168 | 392.467 | 94.83 | 1.8957 | 20 | 3 | 0.1 | 46.54 | 6.67 | 50.84 | 0 | 8.003937 | 0.7686005
168 | 392.467 | 94.83 | 1.8957 | 20 | 3 | 0.1 | 46.54 | 6.67 | 50.84 | 0 | 9.046421 | 0.8509958
168 | 392.467 | 94.83 | 1.8957 | 20 | 3 | 0.1 | 46.54 | 6.67 | 50.84 | 0 | 10.08772 | 0.9021414
168 | 392.467 | 94.83 | 1.8957 | 20 | 3 | 0.1 | 46.54 | 6.67 | 50.84 | 0 | 11.01573 | 0.9555402
169 | 392.467 | 94.83 | 1.8957 | 20 | 3 | 0.1 | 37.94 | 4.58 | 34.77 | 0 | 0 | 0
169 | 392.467 | 94.83 | 1.8957 | 20 | 3 | 0.1 | 37.94 | 4.58 | 34.77 | 0 | 0.1571699 | 0.1562208
169 | 392.467 | 94.83 | 1.8957 | 20 | 3 | 0.1 | 37.94 | 4.58 | 34.77 | 0 | 0.3117245 | 0.2454777
169 | 392.467 | 94.83 | 1.8957 | 20 | 3 | 0.1 | 37.94 | 4.58 | 34.77 | 0 | 0.4861046 | 0.3592846
169 | 392.467 | 94.83 | 1.8957 | 20 | 3 | 0.1 | 37.94 | 4.58 | 34.77 | 0 | 0.9833452 | 0.5154421
169 | 392.467 | 94.83 | 1.8957 | 20 | 3 | 0.1 | 37.94 | 4.58 | 34.77 | 0 | 1.985841 | 0.5398092
169 | 392.467 | 94.83 | 1.8957 | 20 | 3 | 0.1 | 37.94 | 4.58 | 34.77 | 0 | 3.065361 | 0.6021084
169 | 392.467 | 94.83 | 1.8957 | 20 | 3 | 0.1 | 37.94 | 4.58 | 34.77 | 0 | 3.97531 | 0.677832
169 | 392.467 | 94.83 | 1.8957 | 20 | 3 | 0.1 | 37.94 | 4.58 | 34.77 | 0 | 5.072968 | 0.7200385
169 | 392.467 | 94.83 | 1.8957 | 20 | 3 | 0.1 | 37.94 | 4.58 | 34.77 | 0 | 6.077404 | 0.7957445
169 | 392.467 | 94.83 | 1.8957 | 20 | 3 | 0.1 | 37.94 | 4.58 | 34.77 | 0 | 7.080068 | 0.8245759
169 | 392.467 | 94.83 | 1.8957 | 20 | 3 | 0.1 | 37.94 | 4.58 | 34.77 | 0 | 8.045866 | 0.8779677
169 | 392.467 | 94.83 | 1.8957 | 20 | 3 | 0.1 | 37.94 | 4.58 | 34.77 | 0 | 9.048952 | 0.9179597
169 | 392.467 | 94.83 | 1.8957 | 20 | 3 | 0.1 | 37.94 | 4.58 | 34.77 | 0 | 10.08924 | 0.9423197
169 | 392.467 | 94.83 | 1.8957 | 20 | 3 | 0.1 | 37.94 | 4.58 | 34.77 | 0 | 11.01674 | 0.9823258
170 | 303.789 | 43.7 | 3.2717 | 10.32 | 1 | 0.25 | 33 | 10.9 | 54 | 0 | 0 | 0
170 | 303.789 | 43.7 | 3.2717 | 10.32 | 1 | 0.25 | 33 | 10.9 | 54 | 0 | 0.8085774 | 0.5305168
170 | 303.789 | 43.7 | 3.2717 | 10.32 | 1 | 0.25 | 33 | 10.9 | 54 | 0 | 1.053041 | 0.5284008
170 | 303.789 | 43.7 | 3.2717 | 10.32 | 1 | 0.25 | 33 | 10.9 | 54 | 0 | 1.725645 | 0.5118236
170 | 303.789 | 43.7 | 3.2717 | 10.32 | 1 | 0.25 | 33 | 10.9 | 54 | 0 | 2.000597 | 0.5117485
170 | 303.789 | 43.7 | 3.2717 | 10.32 | 1 | 0.25 | 33 | 10.9 | 54 | 0 | 2.824011 | 0.5586546
170 | 303.789 | 43.7 | 3.2717 | 10.32 | 1 | 0.25 | 33 | 10.9 | 54 | 0 | 4.989441 | 0.6769154
170 | 303.789 | 43.7 | 3.2717 | 10.32 | 1 | 0.25 | 33 | 10.9 | 54 | 0 | 5.997095 | 0.6930336
170 | 303.789 | 43.7 | 3.2717 | 10.32 | 1 | 0.25 | 33 | 10.9 | 54 | 0 | 7.005313 | 0.6907089
171 | 303.789 | 43.7 | 3.2717 | 9.5 | 1 | 0.25 | 38 | 6 | 30 | 0 | 0 | 0
171 | 303.789 | 43.7 | 3.2717 | 9.5 | 1 | 0.25 | 38 | 6 | 30 | 0 | 0.8761258 | 0.3194327
171 | 303.789 | 43.7 | 3.2717 | 9.5 | 1 | 0.25 | 38 | 6 | 30 | 0 | 1.057924 | 0.3685634
171 | 303.789 | 43.7 | 3.2717 | 9.5 | 1 | 0.25 | 38 | 6 | 30 | 0 | 1.7587 | 0.4298473
171 | 303.789 | 43.7 | 3.2717 | 9.5 | 1 | 0.25 | 38 | 6 | 30 | 0 | 2.032336 | 0.4728054
171 | 303.789 | 43.7 | 3.2717 | 9.5 | 1 | 0.25 | 38 | 6 | 30 | 0 | 2.825326 | 0.5156215
171 | 303.789 | 43.7 | 3.2717 | 9.5 | 1 | 0.25 | 38 | 6 | 30 | 0 | 4.989817 | 0.6646203
171 | 303.789 | 43.7 | 3.2717 | 9.5 | 1 | 0.25 | 38 | 6 | 30 | 0 | 5.997659 | 0.6745908
171 | 303.789 | 43.7 | 3.2717 | 9.5 | 1 | 0.25 | 38 | 6 | 30 | 0 | 7.037052 | 0.6517658
172 | 303.789 | 43.7 | 3.2717 | 18.79 | 1 | 0.25 | 34 | 6.5 | 32 | 0 | 0 | 0
172 | 303.789 | 43.7 | 3.2717 | 18.79 | 1 | 0.25 | 34 | 6.5 | 32 | 0 | 0.8121458 | 0.4137125
172 | 303.789 | 43.7 | 3.2717 | 18.79 | 1 | 0.25 | 34 | 6.5 | 32 | 0 | 1.056297 | 0.4218425
172 | 303.789 | 43.7 | 3.2717 | 18.79 | 1 | 0.25 | 34 | 6.5 | 32 | 0 | 1.760202 | 0.3806666
172 | 303.789 | 43.7 | 3.2717 | 18.79 | 1 | 0.25 | 34 | 6.5 | 32 | 0 | 2.035028 | 0.3846899
172 | 303.789 | 43.7 | 3.2717 | 18.79 | 1 | 0.25 | 34 | 6.5 | 32 | 0 | 2.799095 | 0.3742352
172 | 303.789 | 43.7 | 3.2717 | 18.79 | 1 | 0.25 | 34 | 6.5 | 32 | 0 | 4.995513 | 0.4781433
172 | 303.789 | 43.7 | 3.2717 | 18.79 | 1 | 0.25 | 34 | 6.5 | 32 | 0 | 6.002103 | 0.5290978
172 | 303.789 | 43.7 | 3.2717 | 18.79 | 1 | 0.25 | 34 | 6.5 | 32 | 0 | 6.948094 | 0.5636754
172 | 303.789 | 43.7 | 3.2717 | 18.79 | 1 | 0.25 | 34 | 6.5 | 32 | 0 | 7.954997 | 0.6043839
172 | 303.789 | 43.7 | 3.2717 | 18.79 | 1 | 0.25 | 34 | 6.5 | 32 | 0 | 9.023376 | 0.6327805
172 | 303.789 | 43.7 | 3.2717 | 18.79 | 1 | 0.25 | 34 | 6.5 | 32 | 0 | 11.98705 | 0.6217248
173 | 266.559 | 36.42 | 2.7863 | 61.5 | 1 | 0.01 | 38 | 0.02217822 | 2.24 | 0 | 0 | 0
173 | 266.559 | 36.42 | 2.7863 | 61.5 | 1 | 0.01 | 38 | 0.02217822 | 2.24 | 0 | 0.1462872 | 0.08097666
173 | 266.559 | 36.42 | 2.7863 | 61.5 | 1 | 0.01 | 38 | 0.02217822 | 2.24 | 0 | 0.9569663 | 0.1660379
173 | 266.559 | 36.42 | 2.7863 | 61.5 | 1 | 0.01 | 38 | 0.02217822 | 2.24 | 0 | 2.953792 | 0.2491349
173 | 266.559 | 36.42 | 2.7863 | 61.5 | 1 | 0.01 | 38 | 0.02217822 | 2.24 | 0 | 6.945041 | 0.3647215
173 | 266.559 | 36.42 | 2.7863 | 61.5 | 1 | 0.01 | 38 | 0.02217822 | 2.24 | 0 | 11.07816 | 0.4701939
173 | 266.559 | 36.42 | 2.7863 | 61.5 | 1 | 0.01 | 38 | 0.02217822 | 2.24 | 0 | 13.97595 | 0.5411907
173 | 266.559 | 36.42 | 2.7863 | 61.5 | 1 | 0.01 | 38 | 0.02217822 | 2.24 | 0 | 18.15614 | 0.6385682
173 | 266.559 | 36.42 | 2.7863 | 61.5 | 1 | 0.01 | 38 | 0.02217822 | 2.24 | 0 | 21.1957 | 0.6974265
173 | 266.559 | 36.42 | 2.7863 | 61.5 | 1 | 0.01 | 38 | 0.02217822 | 2.24 | 0 | 25.09273 | 0.8271784
173 | 266.559 | 36.42 | 2.7863 | 61.5 | 1 | 0.01 | 38 | 0.02217822 | 2.24 | 0 | 28.13441 | 0.9305712
173 | 266.559 | 36.42 | 2.7863 | 61.5 | 1 | 0.01 | 38 | 0.02217822 | 2.24 | 0 | 32.12124 | 0.9530402
173 | 266.559 | 36.42 | 2.7863 | 61.5 | 1 | 0.01 | 38 | 0.02217822 | 2.24 | 0 | 35.11162 | 0.9754587
174 | 266.559 | 36.42 | 2.7863 | 61.5 | 1 | 0.06666667 | 32 | 0.081875 | 1.31 | 0 | 0 | 0
174 | 266.559 | 36.42 | 2.7863 | 61.5 | 1 | 0.06666667 | 32 | 0.081875 | 1.31 | 0 | 0.9097087 | 0.1700841
174 | 266.559 | 36.42 | 2.7863 | 61.5 | 1 | 0.06666667 | 32 | 0.081875 | 1.31 | 0 | 3.048691 | 0.2491397
174 | 266.559 | 36.42 | 2.7863 | 61.5 | 1 | 0.06666667 | 32 | 0.081875 | 1.31 | 0 | 7.086814 | 0.352583
174 | 266.559 | 36.42 | 2.7863 | 61.5 | 1 | 0.06666667 | 32 | 0.081875 | 1.31 | 0 | 11.02937 | 0.4418513
174 | 266.559 | 36.42 | 2.7863 | 61.5 | 1 | 0.06666667 | 32 | 0.081875 | 1.31 | 0 | 14.0698 | 0.5189283
174 | 266.559 | 36.42 | 2.7863 | 61.5 | 1 | 0.06666667 | 32 | 0.081875 | 1.31 | 0 | 18.0598 | 0.608199
174 | 266.559 | 36.42 | 2.7863 | 61.5 | 1 | 0.06666667 | 32 | 0.081875 | 1.31 | 0 | 21.2907 | 0.6994556
174 | 266.559 | 36.42 | 2.7863 | 61.5 | 1 | 0.06666667 | 32 | 0.081875 | 1.31 | 0 | 25.04912 | 0.9081479
174 | 266.559 | 36.42 | 2.7863 | 61.5 | 1 | 0.06666667 | 32 | 0.081875 | 1.31 | 0 | 28.1831 | 0.9568895
174 | 266.559 | 36.42 | 2.7863 | 61.5 | 1 | 0.06666667 | 32 | 0.081875 | 1.31 | 0 | 31.98004 | 0.9773245
174 | 266.559 | 36.42 | 2.7863 | 61.5 | 1 | 0.06666667 | 32 | 0.081875 | 1.31 | 0 | 35.01797 | 1.00177
175 | 266.559 | 36.42 | 2.7863 | 61.5 | 1 | 0.01 | 17.2 | 0.239604 | 24.2 | 0 | 0 | 0
175 | 266.559 | 36.42 | 2.7863 | 61.5 | 1 | 0.01 | 17.2 | 0.239604 | 24.2 | 0 | 1.012484 | 0.3360812
175 | 266.559 | 36.42 | 2.7863 | 61.5 | 1 | 0.01 | 17.2 | 0.239604 | 24.2 | 0 | 2.9171 | 0.4758537
175 | 266.559 | 36.42 | 2.7863 | 61.5 | 1 | 0.01 | 17.2 | 0.239604 | 24.2 | 0 | 7.100262 | 0.6359844
175 | 266.559 | 36.42 | 2.7863 | 61.5 | 1 | 0.01 | 17.2 | 0.239604 | 24.2 | 0 | 11.0918 | 0.7576439
175 | 266.559 | 36.42 | 2.7863 | 61.5 | 1 | 0.01 | 17.2 | 0.239604 | 24.2 | 0 | 14.03723 | 0.8326918
175 | 266.559 | 36.42 | 2.7863 | 61.5 | 1 | 0.01 | 17.2 | 0.239604 | 24.2 | 0 | 18.07372 | 0.901722
175 | 266.559 | 36.42 | 2.7863 | 61.5 | 1 | 0.01 | 17.2 | 0.239604 | 24.2 | 0 | 21.16036 | 0.9524855
175 | 266.559 | 36.42 | 2.7863 | 61.5 | 1 | 0.01 | 17.2 | 0.239604 | 24.2 | 0 | 25.14776 | 0.9871002
175 | 266.559 | 36.42 | 2.7863 | 61.5 | 1 | 0.01 | 17.2 | 0.239604 | 24.2 | 0 | 28.18454 | 0.9872539
175 | 266.559 | 36.42 | 2.7863 | 61.5 | 1 | 0.01 | 17.2 | 0.239604 | 24.2 | 0 | 32.21806 | 0.9935309
175 | 266.559 | 36.42 | 2.7863 | 61.5 | 1 | 0.01 | 17.2 | 0.239604 | 24.2 | 0 | 35.16042 | 1.003801
176 | 266.559 | 36.42 | 2.7863 | 61.5 | 1 | 0.06666667 | 26 | 0.475 | 7.6 | 0 | 0 | 0
176 | 266.559 | 36.42 | 2.7863 | 61.5 | 1 | 0.06666667 | 26 | 0.475 | 7.6 | 0 | 0.3401202 | 0.1660067
176 | 266.559 | 36.42 | 2.7863 | 61.5 | 1 | 0.06666667 | 26 | 0.475 | 7.6 | 0 | 1.057821 | 0.2915491
176 | 266.559 | 36.42 | 2.7863 | 61.5 | 1 | 0.06666667 | 26 | 0.475 | 7.6 | 0 | 2.96234 | 0.4292973
176 | 266.559 | 36.42 | 2.7863 | 61.5 | 1 | 0.06666667 | 26 | 0.475 | 7.6 | 0 | 7.053196 | 0.6440792
176 | 266.559 | 36.42 | 2.7863 | 61.5 | 1 | 0.06666667 | 26 | 0.475 | 7.6 | 0 | 11.09891 | 0.9074419
176 | 266.559 | 36.42 | 2.7863 | 61.5 | 1 | 0.06666667 | 26 | 0.475 | 7.6 | 0 | 14.04213 | 0.9359309
176 | 266.559 | 36.42 | 2.7863 | 61.5 | 1 | 0.06666667 | 26 | 0.475 | 7.6 | 0 | 18.02906 | 0.9604242
176 | 266.559 | 36.42 | 2.7863 | 61.5 | 1 | 0.06666667 | 26 | 0.475 | 7.6 | 0 | 20.92416 | 0.9747407
176 | 266.559 | 36.42 | 2.7863 | 61.5 | 1 | 0.06666667 | 26 | 0.475 | 7.6 | 0 | 25.24257 | 0.9850807
176 | 266.559 | 36.42 | 2.7863 | 61.5 | 1 | 0.06666667 | 26 | 0.475 | 7.6 | 0 | 28.08993 | 0.993322
176 | 266.559 | 36.42 | 2.7863 | 61.5 | 1 | 0.06666667 | 26 | 0.475 | 7.6 | 0 | 32.12306 | 0.9915018
176 | 266.559 | 36.42 | 2.7863 | 61.5 | 1 | 0.06666667 | 26 | 0.475 | 7.6 | 0 | 35.11287 | 1.001775
177 | 822.953 | 220.15 | 4.33542 | 10.5 | 1 | 1 | 2.7 | 34.2 | 68.5 | 0 | 0 | 0
177 | 822.953 | 220.15 | 4.33542 | 10.5 | 1 | 1 | 2.7 | 34.2 | 68.5 | 0 | 0.02506266 | 0.02802264
177 | 822.953 | 220.15 | 4.33542 | 10.5 | 1 | 1 | 2.7 | 34.2 | 68.5 | 0 | 0.1169591 | 0.08839718
177 | 822.953 | 220.15 | 4.33542 | 10.5 | 1 | 1 | 2.7 | 34.2 | 68.5 | 0 | 0.2506266 | 0.1574059
177 | 822.953 | 220.15 | 4.33542 | 10.5 | 1 | 1 | 2.7 | 34.2 | 68.5 | 0 | 0.5096074 | 0.2221448
177 | 822.953 | 220.15 | 4.33542 | 10.5 | 1 | 1 | 2.7 | 34.2 | 68.5 | 0 | 0.9857978 | 0.2891091
177 | 822.953 | 220.15 | 4.33542 | 10.5 | 1 | 1 | 2.7 | 34.2 | 68.5 | 0 | 1.503759 | 0.3668627
177 | 822.953 | 220.15 | 4.33542 | 10.5 | 1 | 1 | 2.7 | 34.2 | 68.5 | 0 | 1.996658 | 0.3950393
177 | 822.953 | 220.15 | 4.33542 | 10.5 | 1 | 1 | 2.7 | 34.2 | 68.5 | 0 | 2.489557 | 0.4684745
177 | 822.953 | 220.15 | 4.33542 | 10.5 | 1 | 1 | 2.7 | 34.2 | 68.5 | 0 | 2.999165 | 0.552691
177 | 822.953 | 220.15 | 4.33542 | 10.5 | 1 | 1 | 2.7 | 34.2 | 68.5 | 0 | 4.001671 | 0.6349116
177 | 822.953 | 220.15 | 4.33542 | 10.5 | 1 | 1 | 2.7 | 34.2 | 68.5 | 0 | 5.50543 | 0.6612598
177 | 822.953 | 220.15 | 4.33542 | 10.5 | 1 | 1 | 2.7 | 34.2 | 68.5 | 0 | 5.989975 | 0.7088303
178 | 479.02 | 56.69 | 2.565 | 43 | 1 | 0.001 | 2.1 | 0.03996004 | 40 | 0 | 0 | 0
178 | 479.02 | 56.69 | 2.565 | 43 | 1 | 0.001 | 2.1 | 0.03996004 | 40 | 0 | 0.1833176 | 0.1950091
178 | 479.02 | 56.69 | 2.565 | 43 | 1 | 0.001 | 2.1 | 0.03996004 | 40 | 0 | 0.9716156 | 0.3898966
178 | 479.02 | 56.69 | 2.565 | 43 | 1 | 0.001 | 2.1 | 0.03996004 | 40 | 0 | 1.952348 | 0.5295088
178 | 479.02 | 56.69 | 2.565 | 43 | 1 | 0.001 | 2.1 | 0.03996004 | 40 | 0 | 2.902344 | 0.6363257
178 | 479.02 | 56.69 | 2.565 | 43 | 1 | 0.001 | 2.1 | 0.03996004 | 40 | 0 | 3.916223 | 0.7329142
178 | 479.02 | 56.69 | 2.565 | 43 | 1 | 0.001 | 2.1 | 0.03996004 | 40 | 0 | 4.899365 | 0.7967074
178 | 479.02 | 56.69 | 2.565 | 43 | 1 | 0.001 | 2.1 | 0.03996004 | 40 | 0 | 5.946522 | 0.8461739
178 | 479.02 | 56.69 | 2.565 | 43 | 1 | 0.001 | 2.1 | 0.03996004 | 40 | 0 | 6.930902 | 0.871033
178 | 479.02 | 56.69 | 2.565 | 43 | 1 | 0.001 | 2.1 | 0.03996004 | 40 | 0 | 7.978905 | 0.8938603
178 | 479.02 | 56.69 | 2.565 | 43 | 1 | 0.001 | 2.1 | 0.03996004 | 40 | 0 | 8.995455 | 0.9064332
178 | 479.02 | 56.69 | 2.565 | 43 | 1 | 0.001 | 2.1 | 0.03996004 | 40 | 0 | 10.96539 | 0.9192665
178 | 479.02 | 56.69 | 2.565 | 43 | 1 | 0.001 | 2.1 | 0.03996004 | 40 | 0 | 12.93564 | 0.921854
178 | 479.02 | 56.69 | 2.565 | 43 | 1 | 0.001 | 2.1 | 0.03996004 | 40 | 0 | 17.95659 | 0.9293734
179 | 479.02 | 56.69 | 2.565 | 103 | 1 | 0.005 | 3.5 | 0.0278607 | 5.6 | 0 | 0 | 0
179 | 479.02 | 56.69 | 2.565 | 103 | 1 | 0.005 | 3.5 | 0.0278607 | 5.6 | 0 | 0.9927062 | 0.232381
179 | 479.02 | 56.69 | 2.565 | 103 | 1 | 0.005 | 3.5 | 0.0278607 | 5.6 | 0 | 1.959004 | 0.3504762
179 | 479.02 | 56.69 | 2.565 | 103 | 1 | 0.005 | 3.5 | 0.0278607 | 5.6 | 0 | 3.025151 | 0.4247619
179 | 479.02 | 56.69 | 2.565 | 103 | 1 | 0.005 | 3.5 | 0.0278607 | 5.6 | 0 | 3.978119 | 0.4419048
179 | 479.02 | 56.69 | 2.565 | 103 | 1 | 0.005 | 3.5 | 0.0278607 | 5.6 | 0 | 4.827465 | 0.4742857
179 | 479.02 | 56.69 | 2.565 | 103 | 1 | 0.005 | 3.5 | 0.0278607 | 5.6 | 0 | 6.047787 | 0.5161905
179 | 479.02 | 56.69 | 2.565 | 103 | 1 | 0.005 | 3.5 | 0.0278607 | 5.6 | 0 | 7.055332 | 0.5466667
179 | 479.02 | 56.69 | 2.565 | 103 | 1 | 0.005 | 3.5 | 0.0278607 | 5.6 | 0 | 8.007797 | 0.56
179 | 479.02 | 56.69 | 2.565 | 103 | 1 | 0.005 | 3.5 | 0.0278607 | 5.6 | 0 | 9.066147 | 0.5752381
179 | 479.02 | 56.69 | 2.565 | 103 | 1 | 0.005 | 3.5 | 0.0278607 | 5.6 | 0 | 9.965795 | 0.5885714
179 | 479.02 | 56.69 | 2.565 | 103 | 1 | 0.005 | 3.5 | 0.0278607 | 5.6 | 0 | 12.083 | 0.6228571
179 | 479.02 | 56.69 | 2.565 | 103 | 1 | 0.005 | 3.5 | 0.0278607 | 5.6 | 0 | 14.14537 | 0.6419048
179 | 479.02 | 56.69 | 2.565 | 103 | 1 | 0.005 | 3.5 | 0.0278607 | 5.6 | 0 | 16.15493 | 0.6609524
179 | 479.02 | 56.69 | 2.565 | 103 | 1 | 0.005 | 3.5 | 0.0278607 | 5.6 | 0 | 18.11142 | 0.6780952
179 | 479.02 | 56.69 | 2.565 | 103 | 1 | 0.005 | 3.5 | 0.0278607 | 5.6 | 0 | 20.17304 | 0.6914286
179 | 479.02 | 56.69 | 2.565 | 103 | 1 | 0.005 | 3.5 | 0.0278607 | 5.6 | 0 | 23.02716 | 0.7066667
179 | 479.02 | 56.69 | 2.565 | 103 | 1 | 0.005 | 3.5 | 0.0278607 | 5.6 | 0 | 26.09079 | 0.7085714
179 | 479.02 | 56.69 | 2.565 | 103 | 1 | 0.005 | 3.5 | 0.0278607 | 5.6 | 0 | 30.10689 | 0.7238095
180 | 479.02 | 56.69 | 2.565 | 43 | 1 | 0.0005 | 2.1 | 0.02998501 | 60 | 0 | 0 | 0
180 | 479.02 | 56.69 | 2.565 | 43 | 1 | 0.0005 | 2.1 | 0.02998501 | 60 | 0 | 0.9534708 | 0.3352381
180 | 479.02 | 56.69 | 2.565 | 43 | 1 | 0.0005 | 2.1 | 0.02998501 | 60 | 0 | 2.040996 | 0.5714286
180 | 479.02 | 56.69 | 2.565 | 43 | 1 | 0.0005 | 2.1 | 0.02998501 | 60 | 0 | 3.062374 | 0.7066667
180 | 479.02 | 56.69 | 2.565 | 43 | 1 | 0.0005 | 2.1 | 0.02998501 | 60 | 0 | 3.911972 | 0.7409524
180 | 479.02 | 56.69 | 2.565 | 43 | 1 | 0.0005 | 2.1 | 0.02998501 | 60 | 0 | 4.972082 | 0.7695238
180 | 479.02 | 56.69 | 2.565 | 43 | 1 | 0.0005 | 2.1 | 0.02998501 | 60 | 0 | 6.135563 | 0.7809524
180 | 479.02 | 56.69 | 2.565 | 43 | 1 | 0.0005 | 2.1 | 0.02998501 | 60 | 0 | 6.930584 | 0.8019048
180 | 479.02 | 56.69 | 2.565 | 43 | 1 | 0.0005 | 2.1 | 0.02998501 | 60 | 0 | 8.040744 | 0.8095238
180 | 479.02 | 56.69 | 2.565 | 43 | 1 | 0.0005 | 2.1 | 0.02998501 | 60 | 0 | 9.098089 | 0.8171429
180 | 479.02 | 56.69 | 2.565 | 43 | 1 | 0.0005 | 2.1 | 0.02998501 | 60 | 0 | 10.26081 | 0.8228571
180 | 479.02 | 56.69 | 2.565 | 43 | 1 | 0.0005 | 2.1 | 0.02998501 | 60 | 0 | 12.05734 | 0.8285714
180 | 479.02 | 56.69 | 2.565 | 43 | 1 | 0.0005 | 2.1 | 0.02998501 | 60 | 0 | 14.11745 | 0.8304762
180 | 479.02 | 56.69 | 2.565 | 43 | 1 | 0.0005 | 2.1 | 0.02998501 | 60 | 0 | 16.01886 | 0.8304762
180 | 479.02 | 56.69 | 2.565 | 43 | 1 | 0.0005 | 2.1 | 0.02998501 | 60 | 0 | 18.07872 | 0.8304762
180 | 479.02 | 56.69 | 2.565 | 43 | 1 | 0.0005 | 2.1 | 0.02998501 | 60 | 0 | 20.08551 | 0.8285714
180 | 479.02 | 56.69 | 2.565 | 43 | 1 | 0.0005 | 2.1 | 0.02998501 | 60 | 0 | 23.04301 | 0.8266667
180 | 479.02 | 56.69 | 2.565 | 43 | 1 | 0.0005 | 2.1 | 0.02998501 | 60 | 0 | 26.10664 | 0.8285714
180 | 479.02 | 56.69 | 2.565 | 43 | 1 | 0.0005 | 2.1 | 0.02998501 | 60 | 0 | 30.12072 | 0.8285714
181 | 479.02 | 56.69 | 2.565 | 43 | 1 | 0.005 | 2.1 | 0.05472637 | 11 | 0 | 0 | 0
181 | 479.02 | 56.69 | 2.565 | 43 | 1 | 0.005 | 2.1 | 0.05472637 | 11 | 0 | 1.002767 | 0.3085714
181 | 479.02 | 56.69 | 2.565 | 43 | 1 | 0.005 | 2.1 | 0.05472637 | 11 | 0 | 2.08501 | 0.5047619
181 | 479.02 | 56.69 | 2.565 | 43 | 1 | 0.005 | 2.1 | 0.05472637 | 11 | 0 | 3.052817 | 0.6342857
181 | 479.02 | 56.69 | 2.565 | 43 | 1 | 0.005 | 2.1 | 0.05472637 | 11 | 0 | 3.963531 | 0.7314286
181 | 479.02 | 56.69 | 2.565 | 43 | 1 | 0.005 | 2.1 | 0.05472637 | 11 | 0 | 5.126761 | 0.7409524
181 | 479.02 | 56.69 | 2.565 | 43 | 1 | 0.005 | 2.1 | 0.05472637 | 11 | 0 | 6.18838 | 0.7809524
181 | 479.02 | 56.69 | 2.565 | 43 | 1 | 0.005 | 2.1 | 0.05472637 | 11 | 0 | 7.143612 | 0.8152381
181 | 479.02 | 56.69 | 2.565 | 43 | 1 | 0.005 | 2.1 | 0.05472637 | 11 | 0 | 8.095825 | 0.8266667
181 | 479.02 | 56.69 | 2.565 | 43 | 1 | 0.005 | 2.1 | 0.05472637 | 11 | 0 | 9.153421 | 0.8361905
181 | 479.02 | 56.69 | 2.565 | 43 | 1 | 0.005 | 2.1 | 0.05472637 | 11 | 0 | 10.05206 | 0.8419048
181 | 479.02 | 56.69 | 2.565 | 43 | 1 | 0.005 | 2.1 | 0.05472637 | 11 | 0 | 12.11293 | 0.8495238
181 | 479.02 | 56.69 | 2.565 | 43 | 1 | 0.005 | 2.1 | 0.05472637 | 11 | 0 | 14.11972 | 0.847619
181 | 479.02 | 56.69 | 2.565 | 43 | 1 | 0.005 | 2.1 | 0.05472637 | 11 | 0 | 16.07394 | 0.847619
181 | 479.02 | 56.69 | 2.565 | 43 | 1 | 0.005 | 2.1 | 0.05472637 | 11 | 0 | 18.02842 | 0.8495238
181 | 479.02 | 56.69 | 2.565 | 43 | 1 | 0.005 | 2.1 | 0.05472637 | 11 | 0 | 20.08878 | 0.8533333
181 | 479.02 | 56.69 | 2.565 | 43 | 1 | 0.005 | 2.1 | 0.05472637 | 11 | 0 | 23.0996 | 0.8552381
181 | 479.02 | 56.69 | 2.565 | 43 | 1 | 0.005 | 2.1 | 0.05472637 | 11 | 0 | 26.11041 | 0.8571429
181 | 479.02 | 56.69 | 2.565 | 43 | 1 | 0.005 | 2.1 | 0.05472637 | 11 | 0 | 30.1245 | 0.8571429
182 | 220.316 | 41.13 | 2.32162 | 12 | 1 | 0.046 | 68 | 3.3 | 82.5 | 0 | 0 | 0
182 | 220.316 | 41.13 | 2.32162 | 12 | 1 | 0.046 | 68 | 3.3 | 82.5 | 0 | 0.2465356 | 0.1608121
182 | 220.316 | 41.13 | 2.32162 | 12 | 1 | 0.046 | 68 | 3.3 | 82.5 | 0 | 0.7788478 | 0.3038805
182 | 220.316 | 41.13 | 2.32162 | 12 | 1 | 0.046 | 68 | 3.3 | 82.5 | 0 | 1.116235 | 0.3665144
182 | 220.316 | 41.13 | 2.32162 | 12 | 1 | 0.046 | 68 | 3.3 | 82.5 | 0 | 1.79172 | 0.5066634
182 | 220.316 | 41.13 | 2.32162 | 12 | 1 | 0.046 | 68 | 3.3 | 82.5 | 0 | 2.224365 | 0.5633827
182 | 220.316 | 41.13 | 2.32162 | 12 | 1 | 0.046 | 68 | 3.3 | 82.5 | 0 | 2.707484 | 0.6766696
182 | 220.316 | 41.13 | 2.32162 | 12 | 1 | 0.046 | 68 | 3.3 | 82.5 | 0 | 3.139561 | 0.721484
182 | 220.316 | 41.13 | 2.32162 | 12 | 1 | 0.046 | 68 | 3.3 | 82.5 | 0 | 3.858979 | 0.7812932
182 | 220.316 | 41.13 | 2.32162 | 12 | 1 | 0.046 | 68 | 3.3 | 82.5 | 0 | 4.193949 | 0.7933309
182 | 220.316 | 41.13 | 2.32162 | 12 | 1 | 0.046 | 68 | 3.3 | 82.5 | 0 | 6.775891 | 0.8419746
182 | 220.316 | 41.13 | 2.32162 | 12 | 1 | 0.046 | 68 | 3.3 | 82.5 | 0 | 7.206404 | 0.8540502
182 | 220.316 | 41.13 | 2.32162 | 12 | 1 | 0.046 | 68 | 3.3 | 82.5 | 0 | 7.780089 | 0.8632064
182 | 220.316 | 41.13 | 2.32162 | 12 | 1 | 0.046 | 68 | 3.3 | 82.5 | 0 | 8.257379 | 0.8544672
182 | 220.316 | 41.13 | 2.32162 | 12 | 1 | 0.046 | 68 | 3.3 | 82.5 | 0 | 8.782867 | 0.8546757
182 | 220.316 | 41.13 | 2.32162 | 12 | 1 | 0.046 | 68 | 3.3 | 82.5 | 0 | 9.833273 | 0.8431878
182 | 220.316 | 41.13 | 2.32162 | 12 | 1 | 0.046 | 68 | 3.3 | 82.5 | 0 | 10.16796 | 0.849273
182 | 220.316 | 41.13 | 2.32162 | 12 | 1 | 0.046 | 68 | 3.3 | 82.5 | 0 | 10.74122 | 0.8495005
182 | 220.316 | 41.13 | 2.32162 | 12 | 1 | 0.046 | 68 | 3.3 | 82.5 | 0 | 11.07562 | 0.8496332
182 | 220.316 | 41.13 | 2.32162 | 12 | 1 | 0.046 | 68 | 3.3 | 82.5 | 0 | 13.84637 | 0.8507327
183 | 220.316 | 41.13 | 2.32162 | 12 | 1 | 0.2511962 | 73 | 14.2 | 71 | 0 | 0 | 0
183 | 220.316 | 41.13 | 2.32162 | 12 | 1 | 0.2511962 | 73 | 14.2 | 71 | 0 | 0.2123817 | 0.3862275
183 | 220.316 | 41.13 | 2.32162 | 12 | 1 | 0.2511962 | 73 | 14.2 | 71 | 0 | 0.8085281 | 0.7065868
183 | 220.316 | 41.13 | 2.32162 | 12 | 1 | 0.2511962 | 73 | 14.2 | 71 | 0 | 1.100299 | 0.7365269
183 | 220.316 | 41.13 | 2.32162 | 12 | 1 | 0.2511962 | 73 | 14.2 | 71 | 0 | 1.875797 | 0.7634731
183 | 220.316 | 41.13 | 2.32162 | 12 | 1 | 0.2511962 | 73 | 14.2 | 71 | 0 | 5.749517 | 0.8203593
183 | 220.316 | 41.13 | 2.32162 | 12 | 1 | 0.2511962 | 73 | 14.2 | 71 | 0 | 6.28192 | 0.8233533
183 | 220.316 | 41.13 | 2.32162 | 12 | 1 | 0.2511962 | 73 | 14.2 | 71 | 0 | 6.862855 | 0.8293413
183 | 220.316 | 41.13 | 2.32162 | 12 | 1 | 0.2511962 | 73 | 14.2 | 71 | 0 | 7.975903 | 0.8323353
183 | 220.316 | 41.13 | 2.32162 | 12 | 1 | 0.2511962 | 73 | 14.2 | 71 | 0 | 8.94379 | 0.8353293
183 | 220.316 | 41.13 | 2.32162 | 12 | 1 | 0.2511962 | 73 | 14.2 | 71 | 0 | 11.99247 | 0.8413174
183 | 220.316 | 41.13 | 2.32162 | 12 | 1 | 0.2511962 | 73 | 14.2 | 71 | 0 | 12.91182 | 0.8413174
183 | 220.316 | 41.13 | 2.32162 | 12 | 1 | 0.2511962 | 73 | 14.2 | 71 | 0 | 13.87971 | 0.8443114
184 | 392.467 | 94.83 | 1.8957 | 12 | 1 | 0.25 | 35 | 16.9 | 84.5 | 0 | 0 | 0
184 | 392.467 | 94.83 | 1.8957 | 12 | 1 | 0.25 | 35 | 16.9 | 84.5 | 0 | 0.3125 | 0.05528293
184 | 392.467 | 94.83 | 1.8957 | 12 | 1 | 0.25 | 35 | 16.9 | 84.5 | 0 | 2.5 | 0.07542923
184 | 392.467 | 94.83 | 1.8957 | 12 | 1 | 0.25 | 35 | 16.9 | 84.5 | 0 | 5.3125 | 0.09056349
184 | 392.467 | 94.83 | 1.8957 | 12 | 1 | 0.25 | 35 | 16.9 | 84.5 | 0 | 7.5 | 0.1157349
184 | 392.467 | 94.83 | 1.8957 | 12 | 1 | 0.25 | 35 | 16.9 | 84.5 | 0 | 8.75 | 0.133349
184 | 392.467 | 94.83 | 1.8957 | 12 | 1 | 0.25 | 35 | 16.9 | 84.5 | 0 | 9.0625 | 0.1685315
184 | 392.467 | 94.83 | 1.8957 | 12 | 1 | 0.25 | 35 | 16.9 | 84.5 | 0 | 10.3125 | 0.1961958
184 | 392.467 | 94.83 | 1.8957 | 12 | 1 | 0.25 | 35 | 16.9 | 84.5 | 0 | 12.8125 | 0.2138361
184 | 392.467 | 94.83 | 1.8957 | 12 | 1 | 0.25 | 35 | 16.9 | 84.5 | 0 | 14.6875 | 0.2364884
184 | 392.467 | 94.83 | 1.8957 | 12 | 1 | 0.25 | 35 | 16.9 | 84.5 | 0 | 17.8125 | 0.2541418
184 | 392.467 | 94.83 | 1.8957 | 12 | 1 | 0.25 | 35 | 16.9 | 84.5 | 0 | 19.375 | 0.2717625
184 | 392.467 | 94.83 | 1.8957 | 12 | 1 | 0.25 | 35 | 16.9 | 84.5 | 0 | 21.5625 | 0.2893962
184 | 392.467 | 94.83 | 1.8957 | 12 | 1 | 0.25 | 35 | 16.9 | 84.5 | 0 | 23.125 | 0.3045043
184 | 392.467 | 94.83 | 1.8957 | 12 | 1 | 0.25 | 35 | 16.9 | 84.5 | 0 | 26.875 | 0.3271959
184 | 392.467 | 94.83 | 1.8957 | 12 | 1 | 0.25 | 35 | 16.9 | 84.5 | 0 | 28.4375 | 0.3448165
184 | 392.467 | 94.83 | 1.8957 | 12 | 1 | 0.25 | 35 | 16.9 | 84.5 | 0 | 30.9375 | 0.3549191
184 | 392.467 | 94.83 | 1.8957 | 12 | 1 | 0.25 | 35 | 16.9 | 84.5 | 0 | 33.4375 | 0.3851222
184 | 392.467 | 94.83 | 1.8957 | 12 | 1 | 0.25 | 35 | 16.9 | 84.5 | 0 | 36.5625 | 0.3902128
184 | 392.467 | 94.83 | 1.8957 | 12 | 1 | 0.25 | 35 | 16.9 | 84.5 | 0 | 38.4375 | 0.4053274
184 | 392.467 | 94.83 | 1.8957 | 12 | 1 | 0.25 | 35 | 16.9 | 84.5 | 0 | 40.9375 | 0.41543
184 | 392.467 | 94.83 | 1.8957 | 12 | 1 | 0.25 | 35 | 16.9 | 84.5 | 0 | 42.1875 | 0.4305316
184 | 392.467 | 94.83 | 1.8957 | 12 | 1 | 0.25 | 35 | 16.9 | 84.5 | 0 | 44.375 | 0.4456527
184 | 392.467 | 94.83 | 1.8957 | 12 | 1 | 0.25 | 35 | 16.9 | 84.5 | 0 | 49.6875 | 0.4633519
184 | 392.467 | 94.83 | 1.8957 | 12 | 1 | 0.25 | 35 | 16.9 | 84.5 | 0 | 51.875 | 0.4759605
184 | 392.467 | 94.83 | 1.8957 | 12 | 1 | 0.25 | 35 | 16.9 | 84.5 | 0 | 55 | 0.4885888
184 | 392.467 | 94.83 | 1.8957 | 12 | 1 | 0.25 | 35 | 16.9 | 84.5 | 0 | 55.9375 | 0.4961461
184 | 392.467 | 94.83 | 1.8957 | 12 | 1 | 0.25 | 35 | 16.9 | 84.5 | 0 | 57.8125 | 0.5112607
184 | 392.467 | 94.83 | 1.8957 | 12 | 1 | 0.25 | 35 | 16.9 | 84.5 | 0 | 62.1875 | 0.5264277
184 | 392.467 | 94.83 | 1.8957 | 12 | 1 | 0.25 | 35 | 16.9 | 84.5 | 0 | 64.0625 | 0.5390298
184 | 392.467 | 94.83 | 1.8957 | 12 | 1 | 0.25 | 35 | 16.9 | 84.5 | 0 | 66.5625 | 0.5491324
184 | 392.467 | 94.83 | 1.8957 | 12 | 1 | 0.25 | 35 | 16.9 | 84.5 | 0 | 68.75 | 0.5592284
184 | 392.467 | 94.83 | 1.8957 | 12 | 1 | 0.25 | 35 | 16.9 | 84.5 | 0 | 70.9375 | 0.5693245
184 | 392.467 | 94.83 | 1.8957 | 12 | 1 | 0.25 | 35 | 16.9 | 84.5 | 0 | 72.8125 | 0.579414
184 | 392.467 | 94.83 | 1.8957 | 12 | 1 | 0.25 | 35 | 16.9 | 84.5 | 0 | 74.6875 | 0.5844784
184 | 392.467 | 94.83 | 1.8957 | 12 | 1 | 0.25 | 35 | 16.9 | 84.5 | 0 | 76.875 | 0.5920619
184 | 392.467 | 94.83 | 1.8957 | 12 | 1 | 0.25 | 35 | 16.9 | 84.5 | 0 | 79.6875 | 0.6071961
184 | 392.467 | 94.83 | 1.8957 | 12 | 1 | 0.25 | 35 | 16.9 | 84.5 | 0 | 81.5625 | 0.6072354
184 | 392.467 | 94.83 | 1.8957 | 12 | 1 | 0.25 | 35 | 16.9 | 84.5 | 0 | 84.375 | 0.6072943
184 | 392.467 | 94.83 | 1.8957 | 12 | 1 | 0.25 | 35 | 16.9 | 84.5 | 0 | 87.5 | 0.6098723
184 | 392.467 | 94.83 | 1.8957 | 12 | 1 | 0.25 | 35 | 16.9 | 84.5 | 0 | 90 | 0.6099246
184 | 392.467 | 94.83 | 1.8957 | 12 | 1 | 0.25 | 35 | 16.9 | 84.5 | 0 | 92.8125 | 0.6200338
184 | 392.467 | 94.83 | 1.8957 | 12 | 1 | 0.25 | 35 | 16.9 | 84.5 | 0 | 95.625 | 0.6175801
184 | 392.467 | 94.83 | 1.8957 | 12 | 1 | 0.25 | 35 | 16.9 | 84.5 | 0 | 100 | 0.6201843
184 | 392.467 | 94.83 | 1.8957 | 12 | 1 | 0.25 | 35 | 16.9 | 84.5 | 0 | 103.75 | 0.6202628
184 | 392.467 | 94.83 | 1.8957 | 12 | 1 | 0.25 | 35 | 16.9 | 84.5 | 0 | 108.125 | 0.6203544
184 | 392.467 | 94.83 | 1.8957 | 12 | 1 | 0.25 | 35 | 16.9 | 84.5 | 0 | 111.5625 | 0.6204264
184 | 392.467 | 94.83 | 1.8957 | 12 | 1 | 0.25 | 35 | 16.9 | 84.5 | 0 | 117.8125 | 0.6230698
185 | 348.358 | 81.42 | 2.0796 | 14.4 | 3 | 0.02 | 39.3 | 0.5901961 | 30.1 | 0 | 0 | 0
185 | 348.358 | 81.42 | 2.0796 | 14.4 | 3 | 0.02 | 39.3 | 0.5901961 | 30.1 | 0 | 1.017247 | 0.1951807
185 | 348.358 | 81.42 | 2.0796 | 14.4 | 3 | 0.02 | 39.3 | 0.5901961 | 30.1 | 0 | 3.012873 | 0.346988
185 | 348.358 | 81.42 | 2.0796 | 14.4 | 3 | 0.02 | 39.3 | 0.5901961 | 30.1 | 0 | 6.958326 | 0.5421687
185 | 348.358 | 81.42 | 2.0796 | 14.4 | 3 | 0.02 | 39.3 | 0.5901961 | 30.1 | 0 | 10.08941 | 0.5903614
185 | 348.358 | 81.42 | 2.0796 | 14.4 | 3 | 0.02 | 39.3 | 0.5901961 | 30.1 | 0 | 14.09156 | 0.6819277
185 | 348.358 | 81.42 | 2.0796 | 14.4 | 3 | 0.02 | 39.3 | 0.5901961 | 30.1 | 0 | 21.12812 | 0.7036145
185 | 348.358 | 81.42 | 2.0796 | 14.4 | 3 | 0.02 | 39.3 | 0.5901961 | 30.1 | 0 | 28.11194 | 0.7518072
186 | 302.414 | 49.69 | 3.6178 | 38.5 | 3 | 0.1368 | 55.44 | 11.66 | 81.7 | 1 | 0 | 0
186 | 302.414 | 49.69 | 3.6178 | 38.5 | 3 | 0.1368 | 55.44 | 11.66 | 81.7 | 1 | 1.119202 | 0.05458515
186 | 302.414 | 49.69 | 3.6178 | 38.5 | 3 | 0.1368 | 55.44 | 11.66 | 81.7 | 1 | 3.24761 | 0.1048035
186 | 302.414 | 49.69 | 3.6178 | 38.5 | 3 | 0.1368 | 55.44 | 11.66 | 81.7 | 1 | 5.626808 | 0.1593886
186 | 302.414 | 49.69 | 3.6178 | 38.5 | 3 | 0.1368 | 55.44 | 11.66 | 81.7 | 1 | 7.251438 | 0.209607
186 | 302.414 | 49.69 | 3.6178 | 38.5 | 3 | 0.1368 | 55.44 | 11.66 | 81.7 | 1 | 10.00847 | 0.2641921
186 | 302.414 | 49.69 | 3.6178 | 38.5 | 3 | 0.1368 | 55.44 | 11.66 | 81.7 | 1 | 15.39934 | 0.3624454
186 | 302.414 | 49.69 | 3.6178 | 38.5 | 3 | 0.1368 | 55.44 | 11.66 | 81.7 | 1 | 19.91684 | 0.4279476
186 | 302.414 | 49.69 | 3.6178 | 38.5 | 3 | 0.1368 | 55.44 | 11.66 | 81.7 | 1 | 25.93853 | 0.5218341
186 | 302.414 | 49.69 | 3.6178 | 38.5 | 3 | 0.1368 | 55.44 | 11.66 | 81.7 | 1 | 45.89058 | 0.8122271
187 | 374.477 | 94.83 | 1.8036 | 17.2 | 1.13 | 0.4285714 | 18.2 | 17 | 60 | 0.02 | 0 | 0
187 | 374.477 | 94.83 | 1.8036 | 17.2 | 1.13 | 0.4285714 | 18.2 | 17 | 60 | 0.02 | 0.8676262 | 0.1931034
187 | 374.477 | 94.83 | 1.8036 | 17.2 | 1.13 | 0.4285714 | 18.2 | 17 | 60 | 0.02 | 2.884376 | 0.2321839
187 | 374.477 | 94.83 | 1.8036 | 17.2 | 1.13 | 0.4285714 | 18.2 | 17 | 60 | 0.02 | 6.69823 | 0.2367816
187 | 374.477 | 94.83 | 1.8036 | 17.2 | 1.13 | 0.4285714 | 18.2 | 17 | 60 | 0.02 | 14.00962 | 0.2597701
187 | 374.477 | 94.83 | 1.8036 | 17.2 | 1.13 | 0.4285714 | 18.2 | 17 | 60 | 0.02 | 21.11159 | 0.3057471
187 | 374.477 | 94.83 | 1.8036 | 17.2 | 1.13 | 0.4285714 | 18.2 | 17 | 60 | 0.02 | 28.0056 | 0.3885057
187 | 374.477 | 94.83 | 1.8036 | 17.2 | 1.13 | 0.4285714 | 18.2 | 17 | 60 | 0.02 | 34.90156 | 0.4896552
187 | 374.477 | 94.83 | 1.8036 | 17.2 | 1.13 | 0.4285714 | 18.2 | 17 | 60 | 0.02 | 41.90515 | 0.6068966
187 | 374.477 | 94.83 | 1.8036 | 17.2 | 1.13 | 0.4285714 | 18.2 | 17 | 60 | 0.02 | 48.90558 | 0.6942529
187 | 374.477 | 94.83 | 1.8036 | 17.2 | 1.13 | 0.4285714 | 18.2 | 17 | 60 | 0.02 | 55.91209 | 0.8390805
187 | 374.477 | 94.83 | 1.8036 | 17.2 | 1.13 | 0.4285714 | 18.2 | 17 | 60 | 0.02 | 63.11755 | 0.862069
187 | 374.477 | 94.83 | 1.8036 | 17.2 | 1.13 | 0.4285714 | 18.2 | 17 | 60 | 0.02 | 69.79509 | 0.9011494
187 | 374.477 | 94.83 | 1.8036 | 17.2 | 1.13 | 0.4285714 | 18.2 | 17 | 60 | 0.02 | 76.99787 | 0.8988506
187 | 374.477 | 94.83 | 1.8036 | 17.2 | 1.13 | 0.4285714 | 18.2 | 17 | 60 | 0.02 | 84.1987 | 0.8781609
188 | 267.35 | 66.4 | 1.4007 | 15 | 1 | 0.1 | 103.1 | 4.8 | 52.8 | 0 | 0 | 0
188 | 267.35 | 66.4 | 1.4007 | 15 | 1 | 0.1 | 103.1 | 4.8 | 52.8 | 0 | 0.9788237 | 0.1301334
188 | 267.35 | 66.4 | 1.4007 | 15 | 1 | 0.1 | 103.1 | 4.8 | 52.8 | 0 | 3.008176 | 0.2367488
188 | 267.35 | 66.4 | 1.4007 | 15 | 1 | 0.1 | 103.1 | 4.8 | 52.8 | 0 | 4.961057 | 0.3798284
188 | 267.35 | 66.4 | 1.4007 | 15 | 1 | 0.1 | 103.1 | 4.8 | 52.8 | 0 | 7.031486 | 0.5411281
188 | 267.35 | 66.4 | 1.4007 | 15 | 1 | 0.1 | 103.1 | 4.8 | 52.8 | 0 | 10.00112 | 0.7909007
188 | 267.35 | 66.4 | 1.4007 | 15 | 1 | 0.1 | 103.1 | 4.8 | 52.8 | 0 | 14.01682 | 0.8999681
188 | 267.35 | 66.4 | 1.4007 | 15 | 1 | 0.1 | 103.1 | 4.8 | 52.8 | 0 | 17.95179 | 0.936125
188 | 267.35 | 66.4 | 1.4007 | 15 | 1 | 0.1 | 103.1 | 4.8 | 52.8 | 0 | 20.95125 | 0.9515203
188 | 267.35 | 66.4 | 1.4007 | 15 | 1 | 0.1 | 103.1 | 4.8 | 52.8 | 0 | 23.9503 | 0.9564989
188 | 267.35 | 66.4 | 1.4007 | 15 | 1 | 0.1 | 103.1 | 4.8 | 52.8 | 0 | 27.06618 | 0.9614686
188 | 267.35 | 66.4 | 1.4007 | 15 | 1 | 0.1 | 103.1 | 4.8 | 52.8 | 0 | 29.98714 | 0.9612449
188 | 267.35 | 66.4 | 1.4007 | 15 | 1 | 0.1 | 103.1 | 4.8 | 52.8 | 0 | 32.09043 | 0.9662921
188 | 267.35 | 66.4 | 1.4007 | 15 | 1 | 0.1 | 103.1 | 4.8 | 52.8 | 0 | 33.95963 | 0.9609406
189 | 371.827 | 99.6 | 2.2959 | 25 | 3 | 0.05 | 7.47 | 12.17 | 82.22 | 1 | 0 | 0
189 | 371.827 | 99.6 | 2.2959 | 25 | 3 | 0.05 | 7.47 | 12.17 | 82.22 | 1 | 0.3794038 | 0.06142152
189 | 371.827 | 99.6 | 2.2959 | 25 | 3 | 0.05 | 7.47 | 12.17 | 82.22 | 1 | 0.5420054 | 0.09090528
189 | 371.827 | 99.6 | 2.2959 | 25 | 3 | 0.05 | 7.47 | 12.17 | 82.22 | 1 | 0.6504065 | 0.1841808
189 | 371.827 | 99.6 | 2.2959 | 25 | 3 | 0.05 | 7.47 | 12.17 | 82.22 | 1 | 0.9756098 | 0.2259704
189 | 371.827 | 99.6 | 2.2959 | 25 | 3 | 0.05 | 7.47 | 12.17 | 82.22 | 1 | 2.168022 | 0.2900374
189 | 371.827 | 99.6 | 2.2959 | 25 | 3 | 0.05 | 7.47 | 12.17 | 82.22 | 1 | 3.197832 | 0.3417986
189 | 371.827 | 99.6 | 2.2959 | 25 | 3 | 0.05 | 7.47 | 12.17 | 82.22 | 1 | 4.119241 | 0.4156217
189 | 371.827 | 99.6 | 2.2959 | 25 | 3 | 0.05 | 7.47 | 12.17 | 82.22 | 1 | 5.203252 | 0.4575789
189 | 371.827 | 99.6 | 2.2959 | 25 | 3 | 0.05 | 7.47 | 12.17 | 82.22 | 1 | 6.01626 | 0.5019303
189 | 371.827 | 99.6 | 2.2959 | 25 | 3 | 0.05 | 7.47 | 12.17 | 82.22 | 1 | 8.130081 | 0.5956487
189 | 371.827 | 99.6 | 2.2959 | 25 | 3 | 0.05 | 7.47 | 12.17 | 82.22 | 1 | 10.0813 | 0.6623373
189 | 371.827 | 99.6 | 2.2959 | 25 | 3 | 0.05 | 7.47 | 12.17 | 82.22 | 1 | 14.03794 | 0.7221068
189 | 371.827 | 99.6 | 2.2959 | 25 | 3 | 0.05 | 7.47 | 12.17 | 82.22 | 1 | 17.99458 | 0.7769684
189 | 371.827 | 99.6 | 2.2959 | 25 | 3 | 0.05 | 7.47 | 12.17 | 82.22 | 1 | 24.06504 | 0.8494748
189 | 371.827 | 99.6 | 2.2959 | 25 | 3 | 0.05 | 7.47 | 12.17 | 82.22 | 1 | 31.97832 | 0.8929403
190 | 822.953 | 220.15 | 4.33542 | 10.5 | 1 | 0.8918919 | 2.08 | 16.5 | 35 | 0 | 0 | 0
190 | 822.953 | 220.15 | 4.33542 | 10.5 | 1 | 0.8918919 | 2.08 | 16.5 | 35 | 0 | 0.1196581 | 0.4076197
190 | 822.953 | 220.15 | 4.33542 | 10.5 | 1 | 0.8918919 | 2.08 | 16.5 | 35 | 0 | 0.2564103 | 0.4677564
190 | 822.953 | 220.15 | 4.33542 | 10.5 | 1 | 0.8918919 | 2.08 | 16.5 | 35 | 0 | 0.4957265 | 0.5254957
190 | 822.953 | 220.15 | 4.33542 | 10.5 | 1 | 0.8918919 | 2.08 | 16.5 | 35 | 0 | 1 | 0.6185
190 | 822.953 | 220.15 | 4.33542 | 10.5 | 1 | 0.8918919 | 2.08 | 16.5 | 35 | 0 | 1.512821 | 0.6715128
190 | 822.953 | 220.15 | 4.33542 | 10.5 | 1 | 0.8918919 | 2.08 | 16.5 | 35 | 0 | 2 | 0.732
190 | 822.953 | 220.15 | 4.33542 | 10.5 | 1 | 0.8918919 | 2.08 | 16.5 | 35 | 0 | 2.529915 | 0.7400299
190 | 822.953 | 220.15 | 4.33542 | 10.5 | 1 | 0.8918919 | 2.08 | 16.5 | 35 | 0 | 3.017094 | 0.7755171
190 | 822.953 | 220.15 | 4.33542 | 10.5 | 1 | 0.8918919 | 2.08 | 16.5 | 35 | 0 | 3.529915 | 0.8035299
190 | 822.953 | 220.15 | 4.33542 | 10.5 | 1 | 0.8918919 | 2.08 | 16.5 | 35 | 0 | 4.025641 | 0.8265256
190 | 822.953 | 220.15 | 4.33542 | 10.5 | 1 | 0.8918919 | 2.08 | 16.5 | 35 | 0 | 4.521368 | 0.8520214
190 | 822.953 | 220.15 | 4.33542 | 10.5 | 1 | 0.8918919 | 2.08 | 16.5 | 35 | 0 | 5.017094 | 0.8700171
191 | 822.953 | 220.15 | 4.33542 | 10.5 | 1 | 0.4180328 | 3.48 | 10.2 | 34.6 | 0 | 0 | 0
191 | 822.953 | 220.15 | 4.33542 | 10.5 | 1 | 0.4180328 | 3.48 | 10.2 | 34.6 | 0 | 0.1196581 | 0.3651197
191 | 822.953 | 220.15 | 4.33542 | 10.5 | 1 | 0.4180328 | 3.48 | 10.2 | 34.6 | 0 | 0.2393162 | 0.4452393
191 | 822.953 | 220.15 | 4.33542 | 10.5 | 1 | 0.4180328 | 3.48 | 10.2 | 34.6 | 0 | 0.4871795 | 0.5104872
191 | 822.953 | 220.15 | 4.33542 | 10.5 | 1 | 0.4180328 | 3.48 | 10.2 | 34.6 | 0 | 0.991453 | 0.5834915
191 | 822.953 | 220.15 | 4.33542 | 10.5 | 1 | 0.4180328 | 3.48 | 10.2 | 34.6 | 0 | 1.504274 | 0.6490043
191 | 822.953 | 220.15 | 4.33542 | 10.5 | 1 | 0.4180328 | 3.48 | 10.2 | 34.6 | 0 | 2.008547 | 0.7045085
191 | 822.953 | 220.15 | 4.33542 | 10.5 | 1 | 0.4180328 | 3.48 | 10.2 | 34.6 | 0 | 2.521368 | 0.7525214
191 | 822.953 | 220.15 | 4.33542 | 10.5 | 1 | 0.4180328 | 3.48 | 10.2 | 34.6 | 0 | 3.008547 | 0.7780085
191 | 822.953 | 220.15 | 4.33542 | 10.5 | 1 | 0.4180328 | 3.48 | 10.2 | 34.6 | 0 | 3.495726 | 0.8084957
191 | 822.953 | 220.15 | 4.33542 | 10.5 | 1 | 0.4180328 | 3.48 | 10.2 | 34.6 | 0 | 4 | 0.829
191 | 822.953 | 220.15 | 4.33542 | 10.5 | 1 | 0.4180328 | 3.48 | 10.2 | 34.6 | 0 | 4.504274 | 0.8420043
191 | 822.953 | 220.15 | 4.33542 | 10.5 | 1 | 0.4180328 | 3.48 | 10.2 | 34.6 | 0 | 5.017094 | 0.8600171
192 | 822.953 | 220.15 | 4.33542 | 10.5 | 1 | 0.2438163 | 4.51 | 6.9 | 35.2 | 0 | 0 | 0
192 | 822.953 | 220.15 | 4.33542 | 10.5 | 1 | 0.2438163 | 4.51 | 6.9 | 35.2 | 0 | 0.1111111 | 0.4751111
192 | 822.953 | 220.15 | 4.33542 | 10.5 | 1 | 0.2438163 | 4.51 | 6.9 | 35.2 | 0 | 0.2478632 | 0.5852479
192 | 822.953 | 220.15 | 4.33542 | 10.5 | 1 | 0.2438163 | 4.51 | 6.9 | 35.2 | 0 | 0.4957265 | 0.6504957
192 | 822.953 | 220.15 | 4.33542 | 10.5 | 1 | 0.2438163 | 4.51 | 6.9 | 35.2 | 0 | 0.982906 | 0.6934829
192 | 822.953 | 220.15 | 4.33542 | 10.5 | 1 | 0.2438163 | 4.51 | 6.9 | 35.2 | 0 | 1.495726 | 0.7114957
192 | 822.953 | 220.15 | 4.33542 | 10.5 | 1 | 0.2438163 | 4.51 | 6.9 | 35.2 | 0 | 2.017094 | 0.7295171
192 | 822.953 | 220.15 | 4.33542 | 10.5 | 1 | 0.2438163 | 4.51 | 6.9 | 35.2 | 0 | 2.521368 | 0.7675214
192 | 822.953 | 220.15 | 4.33542 | 10.5 | 1 | 0.2438163 | 4.51 | 6.9 | 35.2 | 0 | 3.017094 | 0.7905171
192 | 822.953 | 220.15 | 4.33542 | 10.5 | 1 | 0.2438163 | 4.51 | 6.9 | 35.2 | 0 | 3.504274 | 0.8035043
192 | 822.953 | 220.15 | 4.33542 | 10.5 | 1 | 0.2438163 | 4.51 | 6.9 | 35.2 | 0 | 4.017094 | 0.8265171
192 | 822.953 | 220.15 | 4.33542 | 10.5 | 1 | 0.2438163 | 4.51 | 6.9 | 35.2 | 0 | 4.512821 | 0.8445128
192 | 822.953 | 220.15 | 4.33542 | 10.5 | 1 | 0.2438163 | 4.51 | 6.9 | 35.2 | 0 | 5.017094 | 0.8600171
193 | 822.953 | 220.15 | 4.33542 | 10.5 | 1 | 0.1194379 | 6.71 | 5.1 | 47.8 | 0 | 0 | 0
193 | 822.953 | 220.15 | 4.33542 | 10.5 | 1 | 0.1194379 | 6.71 | 5.1 | 47.8 | 0 | 0.1111111 | 0.5251111
193 | 822.953 | 220.15 | 4.33542 | 10.5 | 1 | 0.1194379 | 6.71 | 5.1 | 47.8 | 0 | 0.2478632 | 0.6852479
193 | 822.953 | 220.15 | 4.33542 | 10.5 | 1 | 0.1194379 | 6.71 | 5.1 | 47.8 | 0 | 0.4957265 | 0.7629957
193 | 822.953 | 220.15 | 4.33542 | 10.5 | 1 | 0.1194379 | 6.71 | 5.1 | 47.8 | 0 | 1.008547 | 0.8035085
193 | 822.953 | 220.15 | 4.33542 | 10.5 | 1 | 0.1194379 | 6.71 | 5.1 | 47.8 | 0 | 1.512821 | 0.8140128
193 | 822.953 | 220.15 | 4.33542 | 10.5 | 1 | 0.1194379 | 6.71 | 5.1 | 47.8 | 0 | 2.008547 | 0.8470085
193 | 822.953 | 220.15 | 4.33542 | 10.5 | 1 | 0.1194379 | 6.71 | 5.1 | 47.8 | 0 | 2.512821 | 0.8600128
193 | 822.953 | 220.15 | 4.33542 | 10.5 | 1 | 0.1194379 | 6.71 | 5.1 | 47.8 | 0 | 3 | 0.863
193 | 822.953 | 220.15 | 4.33542 | 10.5 | 1 | 0.1194379 | 6.71 | 5.1 | 47.8 | 0 | 3.504274 | 0.8760043
193 | 822.953 | 220.15 | 4.33542 | 10.5 | 1 | 0.1194379 | 6.71 | 5.1 | 47.8 | 0 | 4 | 0.8815
193 | 822.953 | 220.15 | 4.33542 | 10.5 | 1 | 0.1194379 | 6.71 | 5.1 | 47.8 | 0 | 4.504274 | 0.8895043
193 | 822.953 | 220.15 | 4.33542 | 10.5 | 1 | 0.1194379 | 6.71 | 5.1 | 47.8 | 0 | 5.017094 | 0.8950171
194 | 822.953 | 220.15 | 4.33542 | 10.5 | 1 | 0.07903226 | 8.43 | 4.9 | 66.9 | 0 | 0 | 0
194 | 822.953 | 220.15 | 4.33542 | 10.5 | 1 | 0.07903226 | 8.43 | 4.9 | 66.9 | 0 | 0.1196581 | 0.5601197
194 | 822.953 | 220.15 | 4.33542 | 10.5 | 1 | 0.07903226 | 8.43 | 4.9 | 66.9 | 0 | 0.2478632 | 0.7377479
194 | 822.953 | 220.15 | 4.33542 | 10.5 | 1 | 0.07903226 | 8.43 | 4.9 | 66.9 | 0 | 0.5042735 | 0.8355043
194 | 822.953 | 220.15 | 4.33542 | 10.5 | 1 | 0.07903226 | 8.43 | 4.9 | 66.9 | 0 | 0.991453 | 0.9384915
194 | 822.953 | 220.15 | 4.33542 | 10.5 | 1 | 0.07903226 | 8.43 | 4.9 | 66.9 | 0 | 1.512821 | 0.9615128
194 | 822.953 | 220.15 | 4.33542 | 10.5 | 1 | 0.07903226 | 8.43 | 4.9 | 66.9 | 0 | 2.008547 | 0.9895085
194 | 822.953 | 220.15 | 4.33542 | 10.5 | 1 | 0.07903226 | 8.43 | 4.9 | 66.9 | 0 | 2.504274 | 0.9975043
194 | 822.953 | 220.15 | 4.33542 | 10.5 | 1 | 0.07903226 | 8.43 | 4.9 | 66.9 | 0 | 2.982906 | 1.007983
194 | 822.953 | 220.15 | 4.33542 | 10.5 | 1 | 0.07903226 | 8.43 | 4.9 | 66.9 | 0 | 3.504274 | 1.023504
194 | 822.953 | 220.15 | 4.33542 | 10.5 | 1 | 0.07903226 | 8.43 | 4.9 | 66.9 | 0 | 4.008547 | 1.031509
194 | 822.953 | 220.15 | 4.33542 | 10.5 | 1 | 0.07903226 | 8.43 | 4.9 | 66.9 | 0 | 4.504274 | 1.039504
194 | 822.953 | 220.15 | 4.33542 | 10.5 | 1 | 0.07903226 | 8.43 | 4.9 | 66.9 | 0 | 5.008547 | 1.035009
195 | 392.467 | 94.83 | 1.8957 | 9.5 | 3 | 0.2 | 11 | 15.6 | 74 | 0 | 0 | 0
195 | 392.467 | 94.83 | 1.8957 | 9.5 | 3 | 0.2 | 11 | 15.6 | 74 | 0 | 1.017226 | 0.3994778
195 | 392.467 | 94.83 | 1.8957 | 9.5 | 3 | 0.2 | 11 | 15.6 | 74 | 0 | 2.024699 | 0.45953
195 | 392.467 | 94.83 | 1.8957 | 9.5 | 3 | 0.2 | 11 | 15.6 | 74 | 0 | 3.033222 | 0.5561358
195 | 392.467 | 94.83 | 1.8957 | 9.5 | 3 | 0.2 | 11 | 15.6 | 74 | 0 | 7.059212 | 0.6605744
195 | 392.467 | 94.83 | 1.8957 | 9.5 | 3 | 0.2 | 11 | 15.6 | 74 | 0 | 18.00899 | 0.7127937
196 | 391.555 | 49.33 | 6.8623 | 31 | 1 | 0.25 | 32.5 | 14.96 | 74.8 | 1 | 0 | 0
196 | 391.555 | 49.33 | 6.8623 | 31 | 1 | 0.25 | 32.5 | 14.96 | 74.8 | 1 | 0.9268293 | 0.5784946
196 | 391.555 | 49.33 | 6.8623 | 31 | 1 | 0.25 | 32.5 | 14.96 | 74.8 | 1 | 4 | 0.772043
196 | 391.555 | 49.33 | 6.8623 | 31 | 1 | 0.25 | 32.5 | 14.96 | 74.8 | 1 | 6.926829 | 0.8817204
196 | 391.555 | 49.33 | 6.8623 | 31 | 1 | 0.25 | 32.5 | 14.96 | 74.8 | 1 | 14.04878 | 0.9419355
196 | 391.555 | 49.33 | 6.8623 | 31 | 1 | 0.25 | 32.5 | 14.96 | 74.8 | 1 | 20.92683 | 0.9569892
196 | 391.555 | 49.33 | 6.8623 | 31 | 1 | 0.25 | 32.5 | 14.96 | 74.8 | 1 | 28.14634 | 0.9763441
197 | 391.555 | 49.33 | 6.8623 | 31 | 1 | 0.25 | 32.5 | 15.02 | 75.1 | 1 | 0 | 0
197 | 391.555 | 49.33 | 6.8623 | 31 | 1 | 0.25 | 32.5 | 15.02 | 75.1 | 1 | 1.073171 | 0.4150538
197 | 391.555 | 49.33 | 6.8623 | 31 | 1 | 0.25 | 32.5 | 15.02 | 75.1 | 1 | 3.95122 | 0.7354839
197 | 391.555 | 49.33 | 6.8623 | 31 | 1 | 0.25 | 32.5 | 15.02 | 75.1 | 1 | 6.97561 | 0.7827957
197 | 391.555 | 49.33 | 6.8623 | 31 | 1 | 0.25 | 32.5 | 15.02 | 75.1 | 1 | 13.95122 | 0.8344086
197 | 391.555 | 49.33 | 6.8623 | 31 | 1 | 0.25 | 32.5 | 15.02 | 75.1 | 1 | 20.87805 | 0.8344086
197 | 391.555 | 49.33 | 6.8623 | 31 | 1 | 0.25 | 32.5 | 15.02 | 75.1 | 1 | 28 | 0.8817204
198 | 391.555 | 49.33 | 6.8623 | 31 | 1 | 0.25 | 32.5 | 11.42 | 57.1 | 1 | 0 | 0
198 | 391.555 | 49.33 | 6.8623 | 31 | 1 | 0.25 | 32.5 | 11.42 | 57.1 | 1 | 0.9268293 | 0.1290323
198 | 391.555 | 49.33 | 6.8623 | 31 | 1 | 0.25 | 32.5 | 11.42 | 57.1 | 1 | 3.902439 | 0.4989247
198 | 391.555 | 49.33 | 6.8623 | 31 | 1 | 0.25 | 32.5 | 11.42 | 57.1 | 1 | 6.926829 | 0.6043011
198 | 391.555 | 49.33 | 6.8623 | 31 | 1 | 0.25 | 32.5 | 11.42 | 57.1 | 1 | 13.90244 | 0.6064516
198 | 391.555 | 49.33 | 6.8623 | 31 | 1 | 0.25 | 32.5 | 11.42 | 57.1 | 1 | 20.92683 | 0.6344086
198 | 391.555 | 49.33 | 6.8623 | 31 | 1 | 0.25 | 32.5 | 11.42 | 57.1 | 1 | 28.04878 | 0.744086
199 | 391.555 | 49.33 | 6.8623 | 31 | 1 | 0.25 | 55 | 15.92 | 79.6 | 1 | 0 | 0
199 | 391.555 | 49.33 | 6.8623 | 31 | 1 | 0.25 | 55 | 15.92 | 79.6 | 1 | 1.103889 | 0.1841661
199 | 391.555 | 49.33 | 6.8623 | 31 | 1 | 0.25 | 55 | 15.92 | 79.6 | 1 | 4.03871 | 0.5312092
199 | 391.555 | 49.33 | 6.8623 | 31 | 1 | 0.25 | 55 | 15.92 | 79.6 | 1 | 6.938163 | 0.6091895
199 | 391.555 | 49.33 | 6.8623 | 31 | 1 | 0.25 | 55 | 15.92 | 79.6 | 1 | 13.8998 | 0.7353249
199 | 391.555 | 49.33 | 6.8623 | 31 | 1 | 0.25 | 55 | 15.92 | 79.6 | 1 | 20.86605 | 0.7661206
199 | 391.555 | 49.33 | 6.8623 | 31 | 1 | 0.25 | 55 | 15.92 | 79.6 | 1 | 28.07455 | 0.7905262
200 | 391.555 | 49.33 | 6.8623 | 31 | 1 | 0.25 | 55 | 14.86 | 74.3 | 1 | 0 | 0
200 | 391.555 | 49.33 | 6.8623 | 31 | 1 | 0.25 | 55 | 14.86 | 74.3 | 1 | 0.9092121 | 0.2074987
200 | 391.555 | 49.33 | 6.8623 | 31 | 1 | 0.25 | 55 | 14.86 | 74.3 | 1 | 3.904004 | 0.3151265
200 | 391.555 | 49.33 | 6.8623 | 31 | 1 | 0.25 | 55 | 14.86 | 74.3 | 1 | 6.898079 | 0.437585
200 | 391.555 | 49.33 | 6.8623 | 31 | 1 | 0.25 | 55 | 14.86 | 74.3 | 1 | 13.76417 | 0.5383101
200 | 391.555 | 49.33 | 6.8623 | 31 | 1 | 0.25 | 55 | 14.86 | 74.3 | 1 | 21.11322 | 0.6580348
200 | 391.555 | 49.33 | 6.8623 | 31 | 1 | 0.25 | 55 | 14.86 | 74.3 | 1 | 27.98598 | 0.6210472
201 | 391.555 | 49.33 | 6.8623 | 31 | 1 | 0.25 | 55 | 12.96 | 64.8 | 1 | 0 | 0
201 | 391.555 | 49.33 | 6.8623 | 31 | 1 | 0.25 | 55 | 12.96 | 64.8 | 1 | 1.009267 | 0.1396879
201 | 391.555 | 49.33 | 6.8623 | 31 | 1 | 0.25 | 55 | 12.96 | 64.8 | 1 | 4.100219 | 0.2600141
201 | 391.555 | 49.33 | 6.8623 | 31 | 1 | 0.25 | 55 | 12.96 | 64.8 | 1 | 7.044061 | 0.4206152
201 | 391.555 | 49.33 | 6.8623 | 31 | 1 | 0.25 | 55 | 12.96 | 64.8 | 1 | 13.9608 | 0.474723
201 | 391.555 | 49.33 | 6.8623 | 31 | 1 | 0.25 | 55 | 12.96 | 64.8 | 1 | 20.87548 | 0.571204
201 | 391.555 | 49.33 | 6.8623 | 31 | 1 | 0.25 | 55 | 12.96 | 64.8 | 1 | 27.93769 | 0.6189353
202 | 391.555 | 49.33 | 6.8623 | 12 | 1 | 0.25 | 41.5 | 17.06 | 85.3 | 1 | 0 | 0
202 | 391.555 | 49.33 | 6.8623 | 12 | 1 | 0.25 | 41.5 | 17.06 | 85.3 | 1 | 0.9729748 | 0.3923676
202 | 391.555 | 49.33 | 6.8623 | 12 | 1 | 0.25 | 41.5 | 17.06 | 85.3 | 1 | 3.951736 | 0.76901
202 | 391.555 | 49.33 | 6.8623 | 12 | 1 | 0.25 | 41.5 | 17.06 | 85.3 | 1 | 6.963601 | 0.8055188
202 | 391.555 | 49.33 | 6.8623 | 12 | 1 | 0.25 | 41.5 | 17.06 | 85.3 | 1 | 14.08988 | 0.8559441
202 | 391.555 | 49.33 | 6.8623 | 12 | 1 | 0.25 | 41.5 | 17.06 | 85.3 | 1 | 21.11491 | 0.8882211
202 | 391.555 | 49.33 | 6.8623 | 12 | 1 | 0.25 | 41.5 | 17.06 | 85.3 | 1 | 28.03869 | 0.9023499
203 | 391.555 | 49.33 | 6.8623 | 12 | 1 | 0.25 | 41.5 | 11.42 | 57.1 | 1 | 0 | 0
203 | 391.555 | 49.33 | 6.8623 | 12 | 1 | 0.25 | 41.5 | 11.42 | 57.1 | 1 | 1.020412 | 0.3379494
203 | 391.555 | 49.33 | 6.8623 | 12 | 1 | 0.25 | 41.5 | 11.42 | 57.1 | 1 | 3.901796 | 0.7735413
203 | 391.555 | 49.33 | 6.8623 | 12 | 1 | 0.25 | 41.5 | 11.42 | 57.1 | 1 | 6.865086 | 0.8417925
203 | 391.555 | 49.33 | 6.8623 | 12 | 1 | 0.25 | 41.5 | 11.42 | 57.1 | 1 | 13.99273 | 0.9194288
203 | 391.555 | 49.33 | 6.8623 | 12 | 1 | 0.25 | 41.5 | 11.42 | 57.1 | 1 | 21.01787 | 0.9539734
203 | 391.555 | 49.33 | 6.8623 | 12 | 1 | 0.25 | 41.5 | 11.42 | 57.1 | 1 | 28.09193 | 0.9635784
204 | 348.358 | 81.42 | 2.0796 | 14.4 | 3 | 0.03030303 | 32 | 0.9902913 | 34 | 0 | 0 | 0
204 | 348.358 | 81.42 | 2.0796 | 14.4 | 3 | 0.03030303 | 32 | 0.9902913 | 34 | 0 | 1.003256 | 0.2619048
204 | 348.358 | 81.42 | 2.0796 | 14.4 | 3 | 0.03030303 | 32 | 0.9902913 | 34 | 0 | 2.919323 | 0.3439153
204 | 348.358 | 81.42 | 2.0796 | 14.4 | 3 | 0.03030303 | 32 | 0.9902913 | 34 | 0 | 4.966083 | 0.3968254
204 | 348.358 | 81.42 | 2.0796 | 14.4 | 3 | 0.03030303 | 32 | 0.9902913 | 34 | 0 | 7.008547 | 0.5
204 | 348.358 | 81.42 | 2.0796 | 14.4 | 3 | 0.03030303 | 32 | 0.9902913 | 34 | 0 | 10.03233 | 0.6216931
204 | 348.358 | 81.42 | 2.0796 | 14.4 | 3 | 0.03030303 | 32 | 0.9902913 | 34 | 0 | 14.00262 | 0.6693122
204 | 348.358 | 81.42 | 2.0796 | 14.4 | 3 | 0.03030303 | 32 | 0.9902913 | 34 | 0 | 20.87912 | 0.7142857
204 | 348.358 | 81.42 | 2.0796 | 14.4 | 3 | 0.03030303 | 32 | 0.9902913 | 34 | 0 | 27.88586 | 0.7354497
205 | 348.358 | 81.42 | 2.0796 | 14.4 | 3 | 0.02 | 39 | 0.7254902 | 37 | 0 | 0 | 0
205 | 348.358 | 81.42 | 2.0796 | 14.4 | 3 | 0.02 | 39 | 0.7254902 | 37 | 0 | 0.9623299 | 0.2407407
205 | 348.358 | 81.42 | 2.0796 | 14.4 | 3 | 0.02 | 39 | 0.7254902 | 37 | 0 | 3.046624 | 0.3544974
205 | 348.358 | 81.42 | 2.0796 | 14.4 | 3 | 0.02 | 39 | 0.7254902 | 37 | 0 | 5.091123 | 0.4338624
205 | 348.358 | 81.42 | 2.0796 | 14.4 | 3 | 0.02 | 39 | 0.7254902 | 37 | 0 | 6.962873 | 0.5343915
205 | 348.358 | 81.42 | 2.0796 | 14.4 | 3 | 0.02 | 39 | 0.7254902 | 37 | 0 | 9.908199 | 0.5740741
205 | 348.358 | 81.42 | 2.0796 | 14.4 | 3 | 0.02 | 39 | 0.7254902 | 37 | 0 | 13.831 | 0.6772487
205 | 348.358 | 81.42 | 2.0796 | 14.4 | 3 | 0.02 | 39 | 0.7254902 | 37 | 0 | 20.92366 | 0.6931217
205 | 348.358 | 81.42 | 2.0796 | 14.4 | 3 | 0.02 | 39 | 0.7254902 | 37 | 0 | 27.84335 | 0.7328042
206 | 360.45 | 94.83 | 1.5576 | 34 | 1 | 0.25 | 47.11 | 5.27 | 26.3 | 0 | 0 | 0
206 | 360.45 | 94.83 | 1.5576 | 34 | 1 | 0.25 | 47.11 | 5.27 | 26.3 | 0 | 0.160584 | 0.4019851
206 | 360.45 | 94.83 | 1.5576 | 34 | 1 | 0.25 | 47.11 | 5.27 | 26.3 | 0 | 0.8956035 | 0.5240695
206 | 360.45 | 94.83 | 1.5576 | 34 | 1 | 0.25 | 47.11 | 5.27 | 26.3 | 0 | 2.044198 | 0.5627792
206 | 360.45 | 94.83 | 1.5576 | 34 | 1 | 0.25 | 47.11 | 5.27 | 26.3 | 0 | 2.970758 | 0.5895782
206 | 360.45 | 94.83 | 1.5576 | 34 | 1 | 0.25 | 47.11 | 5.27 | 26.3 | 0 | 4.009625 | 0.6014888
206 | 360.45 | 94.83 | 1.5576 | 34 | 1 | 0.25 | 47.11 | 5.27 | 26.3 | 0 | 6.828827 | 0.6431762
206 | 360.45 | 94.83 | 1.5576 | 34 | 1 | 0.25 | 47.11 | 5.27 | 26.3 | 0 | 10.05534 | 0.7027295
206 | 360.45 | 94.83 | 1.5576 | 34 | 1 | 0.25 | 47.11 | 5.27 | 26.3 | 0 | 15.05666 | 0.8813896
206 | 360.45 | 94.83 | 1.5576 | 34 | 1 | 0.25 | 47.11 | 5.27 | 26.3 | 0 | 19.91278 | 1.006452
206 | 360.45 | 94.83 | 1.5576 | 34 | 1 | 0.25 | 47.11 | 5.27 | 26.3 | 0 | 27.93037 | 1.042184
207 | 360.45 | 94.83 | 1.5576 | 34 | 1 | 0.25 | 49.2 | 7.43 | 37.17 | 0 | 0 | 0
207 | 360.45 | 94.83 | 1.5576 | 34 | 1 | 0.25 | 49.2 | 7.43 | 37.17 | 0 | 1.054621 | 0.3543424
207 | 360.45 | 94.83 | 1.5576 | 34 | 1 | 0.25 | 49.2 | 7.43 | 37.17 | 0 | 2.017204 | 0.3990074
207 | 360.45 | 94.83 | 1.5576 | 34 | 1 | 0.25 | 49.2 | 7.43 | 37.17 | 0 | 2.905713 | 0.4406948
207 | 360.45 | 94.83 | 1.5576 | 34 | 1 | 0.25 | 49.2 | 7.43 | 37.17 | 0 | 4.055782 | 0.4555831
207 | 360.45 | 94.83 | 1.5576 | 34 | 1 | 0.25 | 49.2 | 7.43 | 37.17 | 0 | 6.986002 | 0.5032258
207 | 360.45 | 94.83 | 1.5576 | 34 | 1 | 0.25 | 49.2 | 7.43 | 37.17 | 0 | 9.986979 | 0.6074442
207 | 360.45 | 94.83 | 1.5576 | 34 | 1 | 0.25 | 49.2 | 7.43 | 37.17 | 0 | 15.02359 | 0.8158809
207 | 360.45 | 94.83 | 1.5576 | 34 | 1 | 0.25 | 49.2 | 7.43 | 37.17 | 0 | 19.9126 | 1.009429
207 | 360.45 | 94.83 | 1.5576 | 34 | 1 | 0.25 | 49.2 | 7.43 | 37.17 | 0 | 27.89177 | 1.066005
208 | 360.45 | 94.83 | 1.5576 | 34 | 1 | 0.25 | 53.42 | 13.6 | 68 | 0 | 0 | 0
208 | 360.45 | 94.83 | 1.5576 | 34 | 1 | 0.25 | 53.42 | 13.6 | 68 | 0 | 0.9142139 | 0.2233251
208 | 360.45 | 94.83 | 1.5576 | 34 | 1 | 0.25 | 53.42 | 13.6 | 68 | 0 | 1.987814 | 0.2739454
208 | 360.45 | 94.83 | 1.5576 | 34 | 1 | 0.25 | 53.42 | 13.6 | 68 | 0 | 2.988447 | 0.3037221
208 | 360.45 | 94.83 | 1.5576 | 34 | 1 | 0.25 | 53.42 | 13.6 | 68 | 0 | 3.989816 | 0.3215881
208 | 360.45 | 94.83 | 1.5576 | 34 | 1 | 0.25 | 53.42 | 13.6 | 68 | 0 | 6.995031 | 0.3573201
208 | 360.45 | 94.83 | 1.5576 | 34 | 1 | 0.25 | 53.42 | 13.6 | 68 | 0 | 9.99656 | 0.4526055
208 | 360.45 | 94.83 | 1.5576 | 34 | 1 | 0.25 | 53.42 | 13.6 | 68 | 0 | 14.92344 | 0.6342432
208 | 360.45 | 94.83 | 1.5576 | 34 | 1 | 0.25 | 53.42 | 13.6 | 68 | 0 | 19.95931 | 0.8545906
208 | 360.45 | 94.83 | 1.5576 | 34 | 1 | 0.25 | 53.42 | 13.6 | 68 | 0 | 28.0109 | 0.9409429
209 | 360.45 | 94.83 | 1.5576 | 34 | 1 | 0.25 | 39.37 | 6.88 | 34.42 | 0 | 0 | 0
209 | 360.45 | 94.83 | 1.5576 | 34 | 1 | 0.25 | 39.37 | 6.88 | 34.42 | 0 | 0.2335818 | 0.1693969
209 | 360.45 | 94.83 | 1.5576 | 34 | 1 | 0.25 | 39.37 | 6.88 | 34.42 | 0 | 0.9281507 | 0.2096547
209 | 360.45 | 94.83 | 1.5576 | 34 | 1 | 0.25 | 39.37 | 6.88 | 34.42 | 0 | 1.910238 | 0.2126195
209 | 360.45 | 94.83 | 1.5576 | 34 | 1 | 0.25 | 39.37 | 6.88 | 34.42 | 0 | 2.965576 | 0.2213329
209 | 360.45 | 94.83 | 1.5576 | 34 | 1 | 0.25 | 39.37 | 6.88 | 34.42 | 0 | 3.874675 | 0.2214199
209 | 360.45 | 94.83 | 1.5576 | 34 | 1 | 0.25 | 39.37 | 6.88 | 34.42 | 0 | 6.894188 | 0.2360629
209 | 360.45 | 94.83 | 1.5576 | 34 | 1 | 0.25 | 39.37 | 6.88 | 34.42 | 0 | 10.06855 | 0.3540701
209 | 360.45 | 94.83 | 1.5576 | 34 | 1 | 0.25 | 39.37 | 6.88 | 34.42 | 0 | 14.92009 | 0.5210415
209 | 360.45 | 94.83 | 1.5576 | 34 | 1 | 0.25 | 39.37 | 6.88 | 34.42 | 0 | 20.02958 | 0.7253582
209 | 360.45 | 94.83 | 1.5576 | 34 | 1 | 0.25 | 39.37 | 6.88 | 34.42 | 0 | 28.00033 | 0.8036329
210 | 360.45 | 94.83 | 1.5576 | 34 | 1 | 0.25 | 17.04 | 5.145 | 25.73 | 0 | 0 | 0
210 | 360.45 | 94.83 | 1.5576 | 34 | 1 | 0.25 | 17.04 | 5.145 | 25.73 | 0 | 0.2455872 | 0.3014554
210 | 360.45 | 94.83 | 1.5576 | 34 | 1 | 0.25 | 17.04 | 5.145 | 25.73 | 0 | 1.046899 | 0.3158862
210 | 360.45 | 94.83 | 1.5576 | 34 | 1 | 0.25 | 17.04 | 5.145 | 25.73 | 0 | 1.955998 | 0.3159732
210 | 360.45 | 94.83 | 1.5576 | 34 | 1 | 0.25 | 17.04 | 5.145 | 25.73 | 0 | 3.048743 | 0.3361734
210 | 360.45 | 94.83 | 1.5576 | 34 | 1 | 0.25 | 17.04 | 5.145 | 25.73 | 0 | 3.994728 | 0.3420056
210 | 360.45 | 94.83 | 1.5576 | 34 | 1 | 0.25 | 17.04 | 5.145 | 25.73 | 0 | 6.979182 | 0.3709993
210 | 360.45 | 94.83 | 1.5576 | 34 | 1 | 0.25 | 17.04 | 5.145 | 25.73 | 0 | 9.895867 | 0.454532
210 | 360.45 | 94.83 | 1.5576 | 34 | 1 | 0.25 | 17.04 | 5.145 | 25.73 | 0 | 15.07625 | 0.6387598
210 | 360.45 | 94.83 | 1.5576 | 34 | 1 | 0.25 | 17.04 | 5.145 | 25.73 | 0 | 20.11483 | 0.8631654
210 | 360.45 | 94.83 | 1.5576 | 34 | 1 | 0.25 | 17.04 | 5.145 | 25.73 | 0 | 28.08715 | 0.9586651
211 | 360.45 | 94.83 | 1.5576 | 34 | 1 | 0.25 | 39.1 | 10.15 | 50.75 | 0 | 0 | 0
211 | 360.45 | 94.83 | 1.5576 | 34 | 1 | 0.25 | 39.1 | 10.15 | 50.75 | 0 | 0.1878162 | 0.2561441
211 | 360.45 | 94.83 | 1.5576 | 34 | 1 | 0.25 | 39.1 | 10.15 | 50.75 | 0 | 0.3643424 | 0.3050989
211 | 360.45 | 94.83 | 1.5576 | 34 | 1 | 0.25 | 39.1 | 10.15 | 50.75 | 0 | 0.942319 | 0.3541306
211 | 360.45 | 94.83 | 1.5576 | 34 | 1 | 0.25 | 39.1 | 10.15 | 50.75 | 0 | 1.958592 | 0.4003687
211 | 360.45 | 94.83 | 1.5576 | 34 | 1 | 0.25 | 39.1 | 10.15 | 50.75 | 0 | 3.123297 | 0.4264915
211 | 360.45 | 94.83 | 1.5576 | 34 | 1 | 0.25 | 39.1 | 10.15 | 50.75 | 0 | 4.107975 | 0.4324358
211 | 360.45 | 94.83 | 1.5576 | 34 | 1 | 0.25 | 39.1 | 10.15 | 50.75 | 0 | 7.023064 | 0.4704051
211 | 360.45 | 94.83 | 1.5576 | 34 | 1 | 0.25 | 39.1 | 10.15 | 50.75 | 0 | 9.929401 | 0.5803152
211 | 360.45 | 94.83 | 1.5576 | 34 | 1 | 0.25 | 39.1 | 10.15 | 50.75 | 0 | 15.08061 | 0.8374185
211 | 360.45 | 94.83 | 1.5576 | 34 | 1 | 0.25 | 39.1 | 10.15 | 50.75 | 0 | 20.02474 | 0.9966404
211 | 360.45 | 94.83 | 1.5576 | 34 | 1 | 0.25 | 39.1 | 10.15 | 50.75 | 0 | 27.90357 | 1.032684
212 | 360.45 | 94.83 | 1.5576 | 34 | 1 | 0.25 | 64.84 | 8.82 | 44.1 | 0 | 0 | 0
212 | 360.45 | 94.83 | 1.5576 | 34 | 1 | 0.25 | 64.84 | 8.82 | 44.1 | 0 | 1.537099 | 0.2650361
212 | 360.45 | 94.83 | 1.5576 | 34 | 1 | 0.25 | 64.84 | 8.82 | 44.1 | 0 | 7.040568 | 0.3265236
212 | 360.45 | 94.83 | 1.5576 | 34 | 1 | 0.25 | 64.84 | 8.82 | 44.1 | 0 | 10.05499 | 0.4479652
212 | 360.45 | 94.83 | 1.5576 | 34 | 1 | 0.25 | 64.84 | 8.82 | 44.1 | 0 | 15.16795 | 0.7194497
212 | 360.45 | 94.83 | 1.5576 | 34 | 1 | 0.25 | 64.84 | 8.82 | 44.1 | 0 | 19.88191 | 0.9707137
212 | 360.45 | 94.83 | 1.5576 | 34 | 1 | 0.25 | 64.84 | 8.82 | 44.1 | 0 | 28.0134 | 1.029828
213 | 360.45 | 94.83 | 1.5576 | 34 | 1 | 0.25 | 55.89 | 8.16 | 40.78 | 0 | 0 | 0
213 | 360.45 | 94.83 | 1.5576 | 34 | 1 | 0.25 | 55.89 | 8.16 | 40.78 | 0 | 0.5920673 | 0.2332001
213 | 360.45 | 94.83 | 1.5576 | 34 | 1 | 0.25 | 55.89 | 8.16 | 40.78 | 0 | 1.168994 | 0.2908647
213 | 360.45 | 94.83 | 1.5576 | 34 | 1 | 0.25 | 55.89 | 8.16 | 40.78 | 0 | 2.00629 | 0.3082916
213 | 360.45 | 94.83 | 1.5576 | 34 | 1 | 0.25 | 55.89 | 8.16 | 40.78 | 0 | 3.060808 | 0.3401485
213 | 360.45 | 94.83 | 1.5576 | 34 | 1 | 0.25 | 55.89 | 8.16 | 40.78 | 0 | 4.081282 | 0.3518551
213 | 360.45 | 94.83 | 1.5576 | 34 | 1 | 0.25 | 55.89 | 8.16 | 40.78 | 0 | 7.109008 | 0.3639468
213 | 360.45 | 94.83 | 1.5576 | 34 | 1 | 0.25 | 55.89 | 8.16 | 40.78 | 0 | 10.08484 | 0.5026472
213 | 360.45 | 94.83 | 1.5576 | 34 | 1 | 0.25 | 55.89 | 8.16 | 40.78 | 0 | 15.01252 | 0.7971177
213 | 360.45 | 94.83 | 1.5576 | 34 | 1 | 0.25 | 55.89 | 8.16 | 40.78 | 0 | 19.9514 | 0.9995041
213 | 360.45 | 94.83 | 1.5576 | 34 | 1 | 0.25 | 55.89 | 8.16 | 40.78 | 0 | 28.0141 | 1.024072
214 | 360.45 | 94.83 | 1.5576 | 34 | 1 | 0.25 | 64.55 | 10.99 | 54.94 | 0 | 0 | 0
214 | 360.45 | 94.83 | 1.5576 | 34 | 1 | 0.25 | 64.55 | 10.99 | 54.94 | 0 | 1.163042 | 0.3397845
214 | 360.45 | 94.83 | 1.5576 | 34 | 1 | 0.25 | 64.55 | 10.99 | 54.94 | 0 | 2.21511 | 0.3917849
214 | 360.45 | 94.83 | 1.5576 | 34 | 1 | 0.25 | 64.55 | 10.99 | 54.94 | 0 | 3.125748 | 0.4063481
214 | 360.45 | 94.83 | 1.5576 | 34 | 1 | 0.25 | 64.55 | 10.99 | 54.94 | 0 | 4.107975 | 0.4324358
214 | 360.45 | 94.83 | 1.5576 | 34 | 1 | 0.25 | 64.55 | 10.99 | 54.94 | 0 | 7.096405 | 0.4675415
214 | 360.45 | 94.83 | 1.5576 | 34 | 1 | 0.25 | 64.55 | 10.99 | 54.94 | 0 | 10.04274 | 0.5486823
214 | 360.45 | 94.83 | 1.5576 | 34 | 1 | 0.25 | 64.55 | 10.99 | 54.94 | 0 | 15.09566 | 0.7136804
214 | 360.45 | 94.83 | 1.5576 | 34 | 1 | 0.25 | 64.55 | 10.99 | 54.94 | 0 | 20.03804 | 0.8872905
214 | 360.45 | 94.83 | 1.5576 | 34 | 1 | 0.25 | 64.55 | 10.99 | 54.94 | 0 | 27.97586 | 1.038454
215 | 392.467 | 94.83 | 1.8957 | 31 | 1 | 0.625 | 16 | 14.9 | 38.9 | 0 | 0 | 0
215 | 392.467 | 94.83 | 1.8957 | 31 | 1 | 0.625 | 16 | 14.9 | 38.9 | 0 | 2.921123 | 0.2686076
215 | 392.467 | 94.83 | 1.8957 | 31 | 1 | 0.625 | 16 | 14.9 | 38.9 | 0 | 6.018888 | 0.3913868
215 | 392.467 | 94.83 | 1.8957 | 31 | 1 | 0.625 | 16 | 14.9 | 38.9 | 0 | 8.963978 | 0.4895463
215 | 392.467 | 94.83 | 1.8957 | 31 | 1 | 0.625 | 16 | 14.9 | 38.9 | 0 | 12.0084 | 0.5876922
215 | 392.467 | 94.83 | 1.8957 | 31 | 1 | 0.625 | 16 | 14.9 | 38.9 | 0 | 15.00286 | 0.6837915
215 | 392.467 | 94.83 | 1.8957 | 31 | 1 | 0.625 | 16 | 14.9 | 38.9 | 0 | 18.09787 | 0.7880906
215 | 392.467 | 94.83 | 1.8957 | 31 | 1 | 0.625 | 16 | 14.9 | 38.9 | 0 | 21.03745 | 0.8492898
215 | 392.467 | 94.83 | 1.8957 | 31 | 1 | 0.625 | 16 | 14.9 | 38.9 | 0 | 24.22354 | 0.898135
216 | 234.343 | 32.34 | 2.58374 | 10 | 2.33 | 1 | 100 | 41.8 | 83.6 | 0.2 | 0 | 0
216 | 234.343 | 32.34 | 2.58374 | 10 | 2.33 | 1 | 100 | 41.8 | 83.6 | 0.2 | 0.4949531 | 0.6016101
216 | 234.343 | 32.34 | 2.58374 | 10 | 2.33 | 1 | 100 | 41.8 | 83.6 | 0.2 | 3.983899 | 0.7092956
216 | 234.343 | 32.34 | 2.58374 | 10 | 2.33 | 1 | 100 | 41.8 | 83.6 | 0.2 | 14.0858 | 0.7992725
216 | 234.343 | 32.34 | 2.58374 | 10 | 2.33 | 1 | 100 | 41.8 | 83.6 | 0.2 | 21.20851 | 0.8134532
216 | 234.343 | 32.34 | 2.58374 | 10 | 2.33 | 1 | 100 | 41.8 | 83.6 | 0.2 | 28.02307 | 0.8196555
216 | 234.343 | 32.34 | 2.58374 | 10 | 2.33 | 1 | 100 | 41.8 | 83.6 | 0.2 | 55.69847 | 0.8245584
217 | 234.343 | 32.34 | 2.58374 | 10 | 2.33 | 1 | 5 | 5 | 10 | 0.2 | 0 | 0
217 | 234.343 | 32.34 | 2.58374 | 10 | 2.33 | 1 | 5 | 5 | 10 | 0.2 | 0.5603708 | 0.2848792
217 | 234.343 | 32.34 | 2.58374 | 10 | 2.33 | 1 | 5 | 5 | 10 | 0.2 | 3.913956 | 0.5479387
217 | 234.343 | 32.34 | 2.58374 | 10 | 2.33 | 1 | 5 | 5 | 10 | 0.2 | 7.070053 | 0.767167
217 | 234.343 | 32.34 | 2.58374 | 10 | 2.33 | 1 | 5 | 5 | 10 | 0.2 | 13.75789 | 0.886911
217 | 234.343 | 32.34 | 2.58374 | 10 | 2.33 | 1 | 5 | 5 | 10 | 0.2 | 20.87114 | 0.9469081
217 | 234.343 | 32.34 | 2.58374 | 10 | 2.33 | 1 | 5 | 5 | 10 | 0.2 | 28.09713 | 0.9610922
217 | 234.343 | 32.34 | 2.58374 | 10 | 2.33 | 1 | 5 | 5 | 10 | 0.2 | 56.07617 | 0.9958857
218 | 206.285 | 37.3 | 3.0732 | 20 | 1 | 0.25 | 35 | 11.96 | 59.8 | 0 | 0 | 0
218 | 206.285 | 37.3 | 3.0732 | 20 | 1 | 0.25 | 35 | 11.96 | 59.8 | 0 | 0.9143291 | 0.4350896
218 | 206.285 | 37.3 | 3.0732 | 20 | 1 | 0.25 | 35 | 11.96 | 59.8 | 0 | 3.149451 | 0.5671333
218 | 206.285 | 37.3 | 3.0732 | 20 | 1 | 0.25 | 35 | 11.96 | 59.8 | 0 | 6.083849 | 0.6805414
218 | 206.285 | 37.3 | 3.0732 | 20 | 1 | 0.25 | 35 | 11.96 | 59.8 | 0 | 9.976584 | 0.8585935
218 | 206.285 | 37.3 | 3.0732 | 20 | 1 | 0.25 | 35 | 11.96 | 59.8 | 0 | 13.10268 | 0.9854673
218 | 206.285 | 37.3 | 3.0732 | 20 | 1 | 0.25 | 35 | 11.96 | 59.8 | 0 | 16.92335 | 1.005114
218 | 206.285 | 37.3 | 3.0732 | 20 | 1 | 0.25 | 35 | 11.96 | 59.8 | 0 | 20.10627 | 1.003142
219 | 392.467 | 94.83 | 1.8957 | 12 | 1 | 0.2 | 36.5 | 15.66 | 93.96 | 0 | 0 | 0
219 | 392.467 | 94.83 | 1.8957 | 12 | 1 | 0.2 | 36.5 | 15.66 | 93.96 | 0 | 0.1844583 | 0.1191771
219 | 392.467 | 94.83 | 1.8957 | 12 | 1 | 0.2 | 36.5 | 15.66 | 93.96 | 0 | 1.148164 | 0.1885057
219 | 392.467 | 94.83 | 1.8957 | 12 | 1 | 0.2 | 36.5 | 15.66 | 93.96 | 0 | 2.013372 | 0.2772292
219 | 392.467 | 94.83 | 1.8957 | 12 | 1 | 0.2 | 36.5 | 15.66 | 93.96 | 0 | 4.042413 | 0.3576925
219 | 392.467 | 94.83 | 1.8957 | 12 | 1 | 0.2 | 36.5 | 15.66 | 93.96 | 0 | 6.948528 | 0.3799976
219 | 392.467 | 94.83 | 1.8957 | 12 | 1 | 0.2 | 36.5 | 15.66 | 93.96 | 0 | 9.951572 | 0.4023072
219 | 392.467 | 94.83 | 1.8957 | 12 | 1 | 0.2 | 36.5 | 15.66 | 93.96 | 0 | 14.02219 | 0.408038
219 | 392.467 | 94.83 | 1.8957 | 12 | 1 | 0.2 | 36.5 | 15.66 | 93.96 | 0 | 17.2191 | 0.4303565
219 | 392.467 | 94.83 | 1.8957 | 12 | 1 | 0.2 | 36.5 | 15.66 | 93.96 | 0 | 21.09227 | 0.48042
219 | 392.467 | 94.83 | 1.8957 | 12 | 1 | 0.2 | 36.5 | 15.66 | 93.96 | 0 | 23.12691 | 0.4915994
219 | 392.467 | 94.83 | 1.8957 | 12 | 1 | 0.2 | 36.5 | 15.66 | 93.96 | 0 | 24.87031 | 0.5083081
219 | 392.467 | 94.83 | 1.8957 | 12 | 1 | 0.2 | 36.5 | 15.66 | 93.96 | 0 | 28.06431 | 0.5666542
219 | 392.467 | 94.83 | 1.8957 | 12 | 1 | 0.2 | 36.5 | 15.66 | 93.96 | 0 | 29.90307 | 0.6027669
219 | 392.467 | 94.83 | 1.8957 | 12 | 1 | 0.2 | 36.5 | 15.66 | 93.96 | 0 | 31.93592 | 0.6361171
219 | 392.467 | 94.83 | 1.8957 | 12 | 1 | 0.2 | 36.5 | 15.66 | 93.96 | 0 | 35.03388 | 0.6833734
219 | 392.467 | 94.83 | 1.8957 | 12 | 1 | 0.2 | 36.5 | 15.66 | 93.96 | 0 | 36.77549 | 0.7222529
219 | 392.467 | 94.83 | 1.8957 | 12 | 1 | 0.2 | 36.5 | 15.66 | 93.96 | 0 | 38.80744 | 0.7666886
219 | 392.467 | 94.83 | 1.8957 | 12 | 1 | 0.2 | 36.5 | 15.66 | 93.96 | 0 | 42.19619 | 0.8139582
219 | 392.467 | 94.83 | 1.8957 | 12 | 1 | 0.2 | 36.5 | 15.66 | 93.96 | 0 | 43.93802 | 0.8500664
219 | 392.467 | 94.83 | 1.8957 | 12 | 1 | 0.2 | 36.5 | 15.66 | 93.96 | 0 | 46.06735 | 0.8889638
219 | 392.467 | 94.83 | 1.8957 | 12 | 1 | 0.2 | 36.5 | 15.66 | 93.96 | 0 | 48.97167 | 0.9334398
219 | 392.467 | 94.83 | 1.8957 | 12 | 1 | 0.2 | 36.5 | 15.66 | 93.96 | 0 | 51.00497 | 0.9612473
219 | 392.467 | 94.83 | 1.8957 | 12 | 1 | 0.2 | 36.5 | 15.66 | 93.96 | 0 | 52.94022 | 1.002907
220 | 318.756 | 63.6 | 3.813 | 12 | 1 | 0.35 | 11 | 20.6 | 79.45714 | 0 | 0 | 0
220 | 318.756 | 63.6 | 3.813 | 12 | 1 | 0.35 | 11 | 20.6 | 79.45714 | 0 | 0.07738705 | 0.2648515
220 | 318.756 | 63.6 | 3.813 | 12 | 1 | 0.35 | 11 | 20.6 | 79.45714 | 0 | 0.134147 | 0.3267327
220 | 318.756 | 63.6 | 3.813 | 12 | 1 | 0.35 | 11 | 20.6 | 79.45714 | 0 | 0.1336918 | 0.3663366
220 | 318.756 | 63.6 | 3.813 | 12 | 1 | 0.35 | 11 | 20.6 | 79.45714 | 0 | 0.1909355 | 0.3861386
220 | 318.756 | 63.6 | 3.813 | 12 | 1 | 0.35 | 11 | 20.6 | 79.45714 | 0 | 0.2825481 | 0.4158416
220 | 318.756 | 63.6 | 3.813 | 12 | 1 | 0.35 | 11 | 20.6 | 79.45714 | 0 | 1.004524 | 0.6039604
220 | 318.756 | 63.6 | 3.813 | 12 | 1 | 0.35 | 11 | 20.6 | 79.45714 | 0 | 1.280101 | 0.6287129
220 | 318.756 | 63.6 | 3.813 | 12 | 1 | 0.35 | 11 | 20.6 | 79.45714 | 0 | 2.014994 | 0.6930693
220 | 318.756 | 63.6 | 3.813 | 12 | 1 | 0.35 | 11 | 20.6 | 79.45714 | 0 | 2.279305 | 0.6980198
220 | 318.756 | 63.6 | 3.813 | 12 | 1 | 0.35 | 11 | 20.6 | 79.45714 | 0 | 3.198475 | 0.730198
221 | 295.81 | 41.49 | 2.9993 | 46 | 1 | 0.25 | 140 | 6 | 30 | 0 | 0 | 0
221 | 295.81 | 41.49 | 2.9993 | 46 | 1 | 0.25 | 140 | 6 | 30 | 0 | 5.097391 | 0.09675965
221 | 295.81 | 41.49 | 2.9993 | 46 | 1 | 0.25 | 140 | 6 | 30 | 0 | 9.908944 | 0.1974387
221 | 295.81 | 41.49 | 2.9993 | 46 | 1 | 0.25 | 140 | 6 | 30 | 0 | 15.15979 | 0.3658285
221 | 295.81 | 41.49 | 2.9993 | 46 | 1 | 0.25 | 140 | 6 | 30 | 0 | 20.12024 | 0.5063085
221 | 295.81 | 41.49 | 2.9993 | 46 | 1 | 0.25 | 140 | 6 | 30 | 0 | 30.16698 | 0.6660293
222 | 589.722 | 140.65 | 4.09432 | 12 | 1 | 0.005 | 33.83 | 0.2716418 | 54.6 | 0 | 0 | 0
222 | 589.722 | 140.65 | 4.09432 | 12 | 1 | 0.005 | 33.83 | 0.2716418 | 54.6 | 0 | 1.069645 | 0.6186906
222 | 589.722 | 140.65 | 4.09432 | 12 | 1 | 0.005 | 33.83 | 0.2716418 | 54.6 | 0 | 3.189571 | 0.8060664
222 | 589.722 | 140.65 | 4.09432 | 12 | 1 | 0.005 | 33.83 | 0.2716418 | 54.6 | 0 | 6.266235 | 0.8972924
222 | 589.722 | 140.65 | 4.09432 | 12 | 1 | 0.005 | 33.83 | 0.2716418 | 54.6 | 0 | 10.13517 | 0.9275345
222 | 589.722 | 140.65 | 4.09432 | 12 | 1 | 0.005 | 33.83 | 0.2716418 | 54.6 | 0 | 13.3181 | 0.9812542
222 | 589.722 | 140.65 | 4.09432 | 12 | 1 | 0.005 | 33.83 | 0.2716418 | 54.6 | 0 | 17.24298 | 1.004462
223 | 1488.807 | 701.77 | -11.5452 | 60 | 1 | 0.06 | 246.37 | 2.377925 | 42.01 | 0 | 0 | 0
223 | 1488.807 | 701.77 | -11.5452 | 60 | 1 | 0.06 | 246.37 | 2.377925 | 42.01 | 0 | 0.9678683 | 0.3577586
223 | 1488.807 | 701.77 | -11.5452 | 60 | 1 | 0.06 | 246.37 | 2.377925 | 42.01 | 0 | 2.011867 | 0.4741379
223 | 1488.807 | 701.77 | -11.5452 | 60 | 1 | 0.06 | 246.37 | 2.377925 | 42.01 | 0 | 3.918029 | 0.5064655
223 | 1488.807 | 701.77 | -11.5452 | 60 | 1 | 0.06 | 246.37 | 2.377925 | 42.01 | 0 | 6.04232 | 0.5775862
223 | 1488.807 | 701.77 | -11.5452 | 60 | 1 | 0.06 | 246.37 | 2.377925 | 42.01 | 0 | 7.991585 | 0.6056034
223 | 1488.807 | 701.77 | -11.5452 | 60 | 1 | 0.06 | 246.37 | 2.377925 | 42.01 | 0 | 10.0279 | 0.6443966
223 | 1488.807 | 701.77 | -11.5452 | 60 | 1 | 0.06 | 246.37 | 2.377925 | 42.01 | 0 | 11.97632 | 0.6530172
223 | 1488.807 | 701.77 | -11.5452 | 60 | 1 | 0.06 | 246.37 | 2.377925 | 42.01 | 0 | 14.0117 | 0.6702586
223 | 1488.807 | 701.77 | -11.5452 | 60 | 1 | 0.06 | 246.37 | 2.377925 | 42.01 | 0 | 16.13356 | 0.6853448
223 | 1488.807 | 701.77 | -11.5452 | 60 | 1 | 0.06 | 246.37 | 2.377925 | 42.01 | 0 | 18.16913 | 0.7068966
223 | 1488.807 | 701.77 | -11.5452 | 60 | 1 | 0.06 | 246.37 | 2.377925 | 42.01 | 0 | 20.07436 | 0.7176724
223 | 1488.807 | 701.77 | -11.5452 | 60 | 1 | 0.06 | 246.37 | 2.377925 | 42.01 | 0 | 22.10955 | 0.7306034
223 | 1488.807 | 701.77 | -11.5452 | 60 | 1 | 0.06 | 246.37 | 2.377925 | 42.01 | 0 | 24.05919 | 0.7672414
223 | 1488.807 | 701.77 | -11.5452 | 60 | 1 | 0.06 | 246.37 | 2.377925 | 42.01 | 0 | 26.05165 | 0.7931034
223 | 1488.807 | 701.77 | -11.5452 | 60 | 1 | 0.06 | 246.37 | 2.377925 | 42.01 | 0 | 28.00026 | 0.8060345
223 | 1488.807 | 701.77 | -11.5452 | 60 | 1 | 0.06 | 246.37 | 2.377925 | 42.01 | 0 | 30.03695 | 0.8534483
224 | 477.509 | 156.09 | -1.01688 | 25 | 1 | 0.04 | 9.8 | 2.39 | 62.14 | 0 | 0 | 0
224 | 477.509 | 156.09 | -1.01688 | 25 | 1 | 0.04 | 9.8 | 2.39 | 62.14 | 0 | 0.4187605 | 0.01648352
224 | 477.509 | 156.09 | -1.01688 | 25 | 1 | 0.04 | 9.8 | 2.39 | 62.14 | 0 | 0.7537688 | 0.02472527
224 | 477.509 | 156.09 | -1.01688 | 25 | 1 | 0.04 | 9.8 | 2.39 | 62.14 | 0 | 1.298157 | 0.02197802
224 | 477.509 | 156.09 | -1.01688 | 25 | 1 | 0.04 | 9.8 | 2.39 | 62.14 | 0 | 1.59129 | 0.02747253
224 | 477.509 | 156.09 | -1.01688 | 25 | 1 | 0.04 | 9.8 | 2.39 | 62.14 | 0 | 2.01005 | 0.03846154
224 | 477.509 | 156.09 | -1.01688 | 25 | 1 | 0.04 | 9.8 | 2.39 | 62.14 | 0 | 2.386935 | 0.0467033
224 | 477.509 | 156.09 | -1.01688 | 25 | 1 | 0.04 | 9.8 | 2.39 | 62.14 | 0 | 2.721943 | 0.06318681
224 | 477.509 | 156.09 | -1.01688 | 25 | 1 | 0.04 | 9.8 | 2.39 | 62.14 | 0 | 3.140704 | 0.09065934
224 | 477.509 | 156.09 | -1.01688 | 25 | 1 | 0.04 | 9.8 | 2.39 | 62.14 | 0 | 3.517588 | 0.1071429
224 | 477.509 | 156.09 | -1.01688 | 25 | 1 | 0.04 | 9.8 | 2.39 | 62.14 | 0 | 3.894472 | 0.1236264
224 | 477.509 | 156.09 | -1.01688 | 25 | 1 | 0.04 | 9.8 | 2.39 | 62.14 | 0 | 4.103853 | 0.1346154
224 | 477.509 | 156.09 | -1.01688 | 25 | 1 | 0.04 | 9.8 | 2.39 | 62.14 | 0 | 4.355109 | 0.1565934
224 | 477.509 | 156.09 | -1.01688 | 25 | 1 | 0.04 | 9.8 | 2.39 | 62.14 | 0 | 4.606365 | 0.1785714
224 | 477.509 | 156.09 | -1.01688 | 25 | 1 | 0.04 | 9.8 | 2.39 | 62.14 | 0 | 4.815745 | 0.1978022
224 | 477.509 | 156.09 | -1.01688 | 25 | 1 | 0.04 | 9.8 | 2.39 | 62.14 | 0 | 5.067002 | 0.228022
224 | 477.509 | 156.09 | -1.01688 | 25 | 1 | 0.04 | 9.8 | 2.39 | 62.14 | 0 | 6.030151 | 0.3131868
224 | 477.509 | 156.09 | -1.01688 | 25 | 1 | 0.04 | 9.8 | 2.39 | 62.14 | 0 | 7.035176 | 0.3571429
224 | 477.509 | 156.09 | -1.01688 | 25 | 1 | 0.04 | 9.8 | 2.39 | 62.14 | 0 | 8.082077 | 0.467033
224 | 477.509 | 156.09 | -1.01688 | 25 | 1 | 0.04 | 9.8 | 2.39 | 62.14 | 0 | 9.087102 | 0.4862637
224 | 477.509 | 156.09 | -1.01688 | 25 | 1 | 0.04 | 9.8 | 2.39 | 62.14 | 0 | 10.05025 | 0.4945055
224 | 477.509 | 156.09 | -1.01688 | 25 | 1 | 0.04 | 9.8 | 2.39 | 62.14 | 0 | 11.0134 | 0.5054945
224 | 477.509 | 156.09 | -1.01688 | 25 | 1 | 0.04 | 9.8 | 2.39 | 62.14 | 0 | 12.0603 | 0.5082418
224 | 477.509 | 156.09 | -1.01688 | 25 | 1 | 0.04 | 9.8 | 2.39 | 62.14 | 0 | 13.06533 | 0.5164835
224 | 477.509 | 156.09 | -1.01688 | 25 | 1 | 0.04 | 9.8 | 2.39 | 62.14 | 0 | 14.1541 | 0.5164835
224 | 477.509 | 156.09 | -1.01688 | 25 | 1 | 0.04 | 9.8 | 2.39 | 62.14 | 0 | 14.99162 | 0.521978
224 | 477.509 | 156.09 | -1.01688 | 25 | 1 | 0.04 | 9.8 | 2.39 | 62.14 | 0 | 16.12228 | 0.5247253
224 | 477.509 | 156.09 | -1.01688 | 25 | 1 | 0.04 | 9.8 | 2.39 | 62.14 | 0 | 17.16918 | 0.5357143
224 | 477.509 | 156.09 | -1.01688 | 25 | 1 | 0.04 | 9.8 | 2.39 | 62.14 | 0 | 18.04858 | 0.5494505
224 | 477.509 | 156.09 | -1.01688 | 25 | 1 | 0.04 | 9.8 | 2.39 | 62.14 | 0 | 19.13735 | 0.5604396
224 | 477.509 | 156.09 | -1.01688 | 25 | 1 | 0.04 | 9.8 | 2.39 | 62.14 | 0 | 20.1005 | 0.5824176
224 | 477.509 | 156.09 | -1.01688 | 25 | 1 | 0.04 | 9.8 | 2.39 | 62.14 | 0 | 21.10553 | 0.5961538
224 | 477.509 | 156.09 | -1.01688 | 25 | 1 | 0.04 | 9.8 | 2.39 | 62.14 | 0 | 22.11055 | 0.5989011
224 | 477.509 | 156.09 | -1.01688 | 25 | 1 | 0.04 | 9.8 | 2.39 | 62.14 | 0 | 23.03183 | 0.6016484
224 | 477.509 | 156.09 | -1.01688 | 25 | 1 | 0.04 | 9.8 | 2.39 | 62.14 | 0 | 24.07873 | 0.6098901
224 | 477.509 | 156.09 | -1.01688 | 25 | 1 | 0.04 | 9.8 | 2.39 | 62.14 | 0 | 25.1675 | 0.6126374
225 | 392.467 | 94.83 | 1.8957 | 13 | 1 | 0.1 | 20 | 7.64 | 84.04 | 0 | 0 | 0
225 | 392.467 | 94.83 | 1.8957 | 13 | 1 | 0.1 | 20 | 7.64 | 84.04 | 0 | 2.79476 | 0.3264967
225 | 392.467 | 94.83 | 1.8957 | 13 | 1 | 0.1 | 20 | 7.64 | 84.04 | 0 | 4.716157 | 0.3288857
225 | 392.467 | 94.83 | 1.8957 | 13 | 1 | 0.1 | 20 | 7.64 | 84.04 | 0 | 6.899563 | 0.4701736
225 | 392.467 | 94.83 | 1.8957 | 13 | 1 | 0.1 | 20 | 7.64 | 84.04 | 0 | 9.170306 | 0.4517427
225 | 392.467 | 94.83 | 1.8957 | 13 | 1 | 0.1 | 20 | 7.64 | 84.04 | 0 | 13.10044 | 0.6278202
225 | 392.467 | 94.83 | 1.8957 | 13 | 1 | 0.1 | 20 | 7.64 | 84.04 | 0 | 19.91266 | 0.7137312
225 | 392.467 | 94.83 | 1.8957 | 13 | 1 | 0.1 | 20 | 7.64 | 84.04 | 0 | 24.01747 | 0.8412044
225 | 392.467 | 94.83 | 1.8957 | 13 | 1 | 0.1 | 20 | 7.64 | 84.04 | 0 | 25.93886 | 0.8366489
225 | 392.467 | 94.83 | 1.8957 | 13 | 1 | 0.1 | 20 | 7.64 | 84.04 | 0 | 31.17904 | 0.8461103
226 | 392.467 | 94.83 | 1.8957 | 28 | 1 | 0.1 | 20 | 8.25 | 90.75 | 0 | 0 | 0
226 | 392.467 | 94.83 | 1.8957 | 28 | 1 | 0.1 | 20 | 8.25 | 90.75 | 0 | 1.39738 | 0.173665
226 | 392.467 | 94.83 | 1.8957 | 28 | 1 | 0.1 | 20 | 8.25 | 90.75 | 0 | 2.183406 | 0.1690657
226 | 392.467 | 94.83 | 1.8957 | 28 | 1 | 0.1 | 20 | 8.25 | 90.75 | 0 | 4.628821 | 0.2108267
226 | 392.467 | 94.83 | 1.8957 | 28 | 1 | 0.1 | 20 | 8.25 | 90.75 | 0 | 7.074236 | 0.2155507
226 | 392.467 | 94.83 | 1.8957 | 28 | 1 | 0.1 | 20 | 8.25 | 90.75 | 0 | 9.257642 | 0.227209
226 | 392.467 | 94.83 | 1.8957 | 28 | 1 | 0.1 | 20 | 8.25 | 90.75 | 0 | 13.10044 | 0.2921721
226 | 392.467 | 94.83 | 1.8957 | 28 | 1 | 0.1 | 20 | 8.25 | 90.75 | 0 | 20.08734 | 0.4012379
226 | 392.467 | 94.83 | 1.8957 | 28 | 1 | 0.1 | 20 | 8.25 | 90.75 | 0 | 24.19214 | 0.5541741
226 | 392.467 | 94.83 | 1.8957 | 28 | 1 | 0.1 | 20 | 8.25 | 90.75 | 0 | 28.20961 | 0.6145143
226 | 392.467 | 94.83 | 1.8957 | 28 | 1 | 0.1 | 20 | 8.25 | 90.75 | 0 | 32.0524 | 0.7604958
226 | 392.467 | 94.83 | 1.8957 | 28 | 1 | 0.1 | 20 | 8.25 | 90.75 | 0 | 35.02183 | 0.8346845
226 | 392.467 | 94.83 | 1.8957 | 28 | 1 | 0.1 | 20 | 8.25 | 90.75 | 0 | 40.26201 | 0.8441459
226 | 392.467 | 94.83 | 1.8957 | 28 | 1 | 0.1 | 20 | 8.25 | 90.75 | 0 | 44.01747 | 0.8442908
226 | 392.467 | 94.83 | 1.8957 | 28 | 1 | 0.1 | 20 | 8.25 | 90.75 | 0 | 48.03493 | 0.8490754
226 | 392.467 | 94.83 | 1.8957 | 28 | 1 | 0.1 | 20 | 8.25 | 90.75 | 0 | 53.18777 | 0.8423298
227 | 510.631 | 88.54 | 4.694 | 34 | 1 | 0.25 | 18.52956 | 8.588994 | 42.94497 | 0.5 | 0 | 0
227 | 510.631 | 88.54 | 4.694 | 34 | 1 | 0.25 | 18.52956 | 8.588994 | 42.94497 | 0.5 | 0.338853 | 0.09265887
227 | 510.631 | 88.54 | 4.694 | 34 | 1 | 0.25 | 18.52956 | 8.588994 | 42.94497 | 0.5 | 0.6247048 | 0.1093086
227 | 510.631 | 88.54 | 4.694 | 34 | 1 | 0.25 | 18.52956 | 8.588994 | 42.94497 | 0.5 | 1.082504 | 0.1283472
227 | 510.631 | 88.54 | 4.694 | 34 | 1 | 0.25 | 18.52956 | 8.588994 | 42.94497 | 0.5 | 3.145051 | 0.1712659
227 | 510.631 | 88.54 | 4.694 | 34 | 1 | 0.25 | 18.52956 | 8.588994 | 42.94497 | 0.5 | 5.094239 | 0.1904226
227 | 510.631 | 88.54 | 4.694 | 34 | 1 | 0.25 | 18.52956 | 8.588994 | 42.94497 | 0.5 | 7.214557 | 0.2262199
227 | 510.631 | 88.54 | 4.694 | 34 | 1 | 0.25 | 18.52956 | 8.588994 | 42.94497 | 0.5 | 8.934164 | 0.2477337
227 | 510.631 | 88.54 | 4.694 | 34 | 1 | 0.25 | 18.52956 | 8.588994 | 42.94497 | 0.5 | 11.16975 | 0.274039
227 | 510.631 | 88.54 | 4.694 | 34 | 1 | 0.25 | 18.52956 | 8.588994 | 42.94497 | 0.5 | 13.11703 | 0.3264497
227 | 510.631 | 88.54 | 4.694 | 34 | 1 | 0.25 | 18.52956 | 8.588994 | 42.94497 | 0.5 | 15.17699 | 0.4144988
227 | 510.631 | 88.54 | 4.694 | 34 | 1 | 0.25 | 18.52956 | 8.588994 | 42.94497 | 0.5 | 17.12086 | 0.5262916
227 | 510.631 | 88.54 | 4.694 | 34 | 1 | 0.25 | 18.52956 | 8.588994 | 42.94497 | 0.5 | 19.0071 | 0.6428305
227 | 510.631 | 88.54 | 4.694 | 34 | 1 | 0.25 | 18.52956 | 8.588994 | 42.94497 | 0.5 | 21.01038 | 0.7189987
227 | 510.631 | 88.54 | 4.694 | 34 | 1 | 0.25 | 18.52956 | 8.588994 | 42.94497 | 0.5 | 23.07388 | 0.7452903
227 | 510.631 | 88.54 | 4.694 | 34 | 1 | 0.25 | 18.52956 | 8.588994 | 42.94497 | 0.5 | 24.9638 | 0.7976965
227 | 510.631 | 88.54 | 4.694 | 34 | 1 | 0.25 | 18.52956 | 8.588994 | 42.94497 | 0.5 | 27.02921 | 0.7907341
227 | 510.631 | 88.54 | 4.694 | 34 | 1 | 0.25 | 18.52956 | 8.588994 | 42.94497 | 0.5 | 28.9209 | 0.8122616
227 | 510.631 | 88.54 | 4.694 | 34 | 1 | 0.25 | 18.52956 | 8.588994 | 42.94497 | 0.5 | 30.98699 | 0.7934228
227 | 510.631 | 88.54 | 4.694 | 34 | 1 | 0.25 | 18.52956 | 8.588994 | 42.94497 | 0.5 | 32.937 | 0.7983278
228 | 510.631 | 88.54 | 4.694 | 34 | 1 | 0.25 | 21.82033 | 9.480906 | 47.40453 | 0.5 | 0 | 0
228 | 510.631 | 88.54 | 4.694 | 34 | 1 | 0.25 | 21.82033 | 9.480906 | 47.40453 | 0.5 | 1.316581 | 0.04760564
228 | 510.631 | 88.54 | 4.694 | 34 | 1 | 0.25 | 21.82033 | 9.480906 | 47.40453 | 0.5 | 3.207454 | 0.08338481
228 | 510.631 | 88.54 | 4.694 | 34 | 1 | 0.25 | 21.82033 | 9.480906 | 47.40453 | 0.5 | 5.099553 | 0.0977864
228 | 510.631 | 88.54 | 4.694 | 34 | 1 | 0.25 | 21.82033 | 9.480906 | 47.40453 | 0.5 | 7.219734 | 0.135959
228 | 510.631 | 88.54 | 4.694 | 34 | 1 | 0.25 | 21.82033 | 9.480906 | 47.40453 | 0.5 | 8.997248 | 0.1479762
228 | 510.631 | 88.54 | 4.694 | 34 | 1 | 0.25 | 21.82033 | 9.480906 | 47.40453 | 0.5 | 11.23324 | 0.1671557
228 | 510.631 | 88.54 | 4.694 | 34 | 1 | 0.25 | 21.82033 | 9.480906 | 47.40453 | 0.5 | 13.06525 | 0.2290584
228 | 510.631 | 88.54 | 4.694 | 34 | 1 | 0.25 | 21.82033 | 9.480906 | 47.40453 | 0.5 | 14.94346 | 0.4857392
228 | 510.631 | 88.54 | 4.694 | 34 | 1 | 0.25 | 21.82033 | 9.480906 | 47.40453 | 0.5 | 16.93475 | 0.7709325
228 | 510.631 | 88.54 | 4.694 | 34 | 1 | 0.25 | 21.82033 | 9.480906 | 47.40453 | 0.5 | 18.99184 | 0.9088626
228 | 510.631 | 88.54 | 4.694 | 34 | 1 | 0.25 | 21.82033 | 9.480906 | 47.40453 | 0.5 | 20.76786 | 0.947008
228 | 510.631 | 88.54 | 4.694 | 34 | 1 | 0.25 | 21.82033 | 9.480906 | 47.40453 | 0.5 | 22.89185 | 0.9186726
228 | 510.631 | 88.54 | 4.694 | 34 | 1 | 0.25 | 21.82033 | 9.480906 | 47.40453 | 0.5 | 25.06953 | 0.9544744
228 | 510.631 | 88.54 | 4.694 | 34 | 1 | 0.25 | 21.82033 | 9.480906 | 47.40453 | 0.5 | 26.90645 | 0.9308669
228 | 510.631 | 88.54 | 4.694 | 34 | 1 | 0.25 | 21.82033 | 9.480906 | 47.40453 | 0.5 | 29.02759 | 0.9524125
228 | 510.631 | 88.54 | 4.694 | 34 | 1 | 0.25 | 21.82033 | 9.480906 | 47.40453 | 0.5 | 30.86355 | 0.945432
228 | 510.631 | 88.54 | 4.694 | 34 | 1 | 0.25 | 21.82033 | 9.480906 | 47.40453 | 0.5 | 32.92855 | 0.9455955
229 | 510.631 | 88.54 | 4.694 | 34 | 1 | 0.25 | 17.12656 | 15.76805 | 78.84023 | 0.5 | 0 | 0
229 | 510.631 | 88.54 | 4.694 | 34 | 1 | 0.25 | 17.12656 | 15.76805 | 78.84023 | 0.5 | 1.204038 | 0.009591978
229 | 510.631 | 88.54 | 4.694 | 34 | 1 | 0.25 | 17.12656 | 15.76805 | 78.84023 | 0.5 | 3.15309 | 0.03112397
229 | 510.631 | 88.54 | 4.694 | 34 | 1 | 0.25 | 17.12656 | 15.76805 | 78.84023 | 0.5 | 5.217137 | 0.04791447
229 | 510.631 | 88.54 | 4.694 | 34 | 1 | 0.25 | 17.12656 | 15.76805 | 78.84023 | 0.5 | 7.166188 | 0.06944646
229 | 510.631 | 88.54 | 4.694 | 34 | 1 | 0.25 | 17.12656 | 15.76805 | 78.84023 | 0.5 | 9.17301 | 0.08385714
229 | 510.631 | 88.54 | 4.694 | 34 | 1 | 0.25 | 17.12656 | 15.76805 | 78.84023 | 0.5 | 11.1222 | 0.1030138
229 | 510.631 | 88.54 | 4.694 | 34 | 1 | 0.25 | 17.12656 | 15.76805 | 78.84023 | 0.5 | 13.06852 | 0.1720516
229 | 510.631 | 88.54 | 4.694 | 34 | 1 | 0.25 | 17.12656 | 15.76805 | 78.84023 | 0.5 | 15.12153 | 0.3812402
229 | 510.631 | 88.54 | 4.694 | 34 | 1 | 0.25 | 17.12656 | 15.76805 | 78.84023 | 0.5 | 17.17277 | 0.6213076
229 | 510.631 | 88.54 | 4.694 | 34 | 1 | 0.25 | 17.12656 | 15.76805 | 78.84023 | 0.5 | 19.00383 | 0.6998374
229 | 510.631 | 88.54 | 4.694 | 34 | 1 | 0.25 | 17.12656 | 15.76805 | 78.84023 | 0.5 | 21.00616 | 0.7926325
229 | 510.631 | 88.54 | 4.694 | 34 | 1 | 0.25 | 17.12656 | 15.76805 | 78.84023 | 0.5 | 22.95494 | 0.8189151
229 | 510.631 | 88.54 | 4.694 | 34 | 1 | 0.25 | 17.12656 | 15.76805 | 78.84023 | 0.5 | 24.96053 | 0.8547033
229 | 510.631 | 88.54 | 4.694 | 34 | 1 | 0.25 | 17.12656 | 15.76805 | 78.84023 | 0.5 | 27.02499 | 0.864368
229 | 510.631 | 88.54 | 4.694 | 34 | 1 | 0.25 | 17.12656 | 15.76805 | 78.84023 | 0.5 | 29.09067 | 0.8526551
229 | 510.631 | 88.54 | 4.694 | 34 | 1 | 0.25 | 17.12656 | 15.76805 | 78.84023 | 0.5 | 30.92541 | 0.8670521
229 | 510.631 | 88.54 | 4.694 | 34 | 1 | 0.25 | 17.12656 | 15.76805 | 78.84023 | 0.5 | 32.87705 | 0.8434537
230 | 510.631 | 88.54 | 4.694 | 34 | 1 | 0.25 | 13.75336 | 12.86158 | 64.30791 | 0.5 | 0 | 0
230 | 510.631 | 88.54 | 4.694 | 34 | 1 | 0.25 | 13.75336 | 12.86158 | 64.30791 | 0.5 | 0.8652172 | 0.04116645
230 | 510.631 | 88.54 | 4.694 | 34 | 1 | 0.25 | 13.75336 | 12.86158 | 64.30791 | 0.5 | 3.093781 | 0.08699816
230 | 510.631 | 88.54 | 4.694 | 34 | 1 | 0.25 | 13.75336 | 12.86158 | 64.30791 | 0.5 | 4.827754 | 0.1122443
230 | 510.631 | 88.54 | 4.694 | 34 | 1 | 0.25 | 13.75336 | 12.86158 | 64.30791 | 0.5 | 6.932493 | 0.1557834
230 | 510.631 | 88.54 | 4.694 | 34 | 1 | 0.25 | 13.75336 | 12.86158 | 64.30791 | 0.5 | 8.852698 | 0.1764775
230 | 510.631 | 88.54 | 4.694 | 34 | 1 | 0.25 | 13.75336 | 12.86158 | 64.30791 | 0.5 | 11.0197 | 0.2154552
230 | 510.631 | 88.54 | 4.694 | 34 | 1 | 0.25 | 13.75336 | 12.86158 | 64.30791 | 0.5 | 12.99708 | 0.3137792
230 | 510.631 | 88.54 | 4.694 | 34 | 1 | 0.25 | 13.75336 | 12.86158 | 64.30791 | 0.5 | 15.03418 | 0.4486375
230 | 510.631 | 88.54 | 4.694 | 34 | 1 | 0.25 | 13.75336 | 12.86158 | 64.30791 | 0.5 | 17.00886 | 0.5903402
230 | 510.631 | 88.54 | 4.694 | 34 | 1 | 0.25 | 13.75336 | 12.86158 | 64.30791 | 0.5 | 19.04992 | 0.6612718
230 | 510.631 | 88.54 | 4.694 | 34 | 1 | 0.25 | 13.75336 | 12.86158 | 64.30791 | 0.5 | 20.89824 | 0.8417778
230 | 510.631 | 88.54 | 4.694 | 34 | 1 | 0.25 | 13.75336 | 12.86158 | 64.30791 | 0.5 | 23.06496 | 0.8853217
230 | 510.631 | 88.54 | 4.694 | 34 | 1 | 0.25 | 13.75336 | 12.86158 | 64.30791 | 0.5 | 25.11069 | 0.8809112
230 | 510.631 | 88.54 | 4.694 | 34 | 1 | 0.25 | 13.75336 | 12.86158 | 64.30791 | 0.5 | 27.0299 | 0.9175869
230 | 510.631 | 88.54 | 4.694 | 34 | 1 | 0.25 | 13.75336 | 12.86158 | 64.30791 | 0.5 | 28.95209 | 0.9063177
230 | 510.631 | 88.54 | 4.694 | 34 | 1 | 0.25 | 13.75336 | 12.86158 | 64.30791 | 0.5 | 30.81059 | 0.9224408
230 | 510.631 | 88.54 | 4.694 | 34 | 1 | 0.25 | 13.75336 | 12.86158 | 64.30791 | 0.5 | 32.91774 | 0.9271674
231 | 510.631 | 88.54 | 4.694 | 34 | 1 | 0.25 | 17.012 | 15.79489 | 78.97445 | 0.5 | 0 | 0
231 | 510.631 | 88.54 | 4.694 | 34 | 1 | 0.25 | 17.012 | 15.79489 | 78.97445 | 0.5 | 0.9287571 | 0.01605713
231 | 510.631 | 88.54 | 4.694 | 34 | 1 | 0.25 | 17.012 | 15.79489 | 78.97445 | 0.5 | 2.910945 | 0.03675593
231 | 510.631 | 88.54 | 4.694 | 34 | 1 | 0.25 | 17.012 | 15.79489 | 78.97445 | 0.5 | 5.017807 | 0.04604869
231 | 510.631 | 88.54 | 4.694 | 34 | 1 | 0.25 | 17.012 | 15.79489 | 78.97445 | 0.5 | 6.999995 | 0.06674749
231 | 510.631 | 88.54 | 4.694 | 34 | 1 | 0.25 | 17.012 | 15.79489 | 78.97445 | 0.5 | 9.044308 | 0.08516791
231 | 510.631 | 88.54 | 4.694 | 34 | 1 | 0.25 | 17.012 | 15.79489 | 78.97445 | 0.5 | 10.96423 | 0.1104282
231 | 510.631 | 88.54 | 4.694 | 34 | 1 | 0.25 | 17.012 | 15.79489 | 78.97445 | 0.5 | 13.00543 | 0.1790767
231 | 510.631 | 88.54 | 4.694 | 34 | 1 | 0.25 | 17.012 | 15.79489 | 78.97445 | 0.5 | 15.16225 | 0.3824372
231 | 510.631 | 88.54 | 4.694 | 34 | 1 | 0.25 | 17.012 | 15.79489 | 78.97445 | 0.5 | 16.9449 | 0.6222988
231 | 510.631 | 88.54 | 4.694 | 34 | 1 | 0.25 | 17.012 | 15.79489 | 78.97445 | 0.5 | 18.98553 | 0.7000797
231 | 510.631 | 88.54 | 4.694 | 34 | 1 | 0.25 | 17.012 | 15.79489 | 78.97445 | 0.5 | 21.08758 | 0.7869977
231 | 510.631 | 88.54 | 4.694 | 34 | 1 | 0.25 | 17.012 | 15.79489 | 78.97445 | 0.5 | 22.94382 | 0.8396504
231 | 510.631 | 88.54 | 4.694 | 34 | 1 | 0.25 | 17.012 | 15.79489 | 78.97445 | 0.5 | 24.86403 | 0.8603444
231 | 510.631 | 88.54 | 4.694 | 34 | 1 | 0.25 | 17.012 | 15.79489 | 78.97445 | 0.5 | 27.03372 | 0.8559434
231 | 510.631 | 88.54 | 4.694 | 34 | 1 | 0.25 | 17.012 | 15.79489 | 78.97445 | 0.5 | 29.14087 | 0.8606699
231 | 510.631 | 88.54 | 4.694 | 34 | 1 | 0.25 | 17.012 | 15.79489 | 78.97445 | 0.5 | 30.81512 | 0.8493818
231 | 510.631 | 88.54 | 4.694 | 34 | 1 | 0.25 | 17.012 | 15.79489 | 78.97445 | 0.5 | 32.98439 | 0.85183
232 | 510.631 | 88.54 | 4.694 | 34 | 1 | 0.25 | 31.32798 | 17.51174 | 87.55872 | 0.5 | 0 | 0
232 | 510.631 | 88.54 | 4.694 | 34 | 1 | 0.25 | 31.32798 | 17.51174 | 87.55872 | 0.5 | 0.9905987 | 0.01834495
232 | 510.631 | 88.54 | 4.694 | 34 | 1 | 0.25 | 31.32798 | 17.51174 | 87.55872 | 0.5 | 3.096753 | 0.03905318
232 | 510.631 | 88.54 | 4.694 | 34 | 1 | 0.25 | 31.32798 | 17.51174 | 87.55872 | 0.5 | 4.831858 | 0.04603454
232 | 510.631 | 88.54 | 4.694 | 34 | 1 | 0.25 | 31.32798 | 17.51174 | 87.55872 | 0.5 | 6.937729 | 0.07130896
232 | 510.631 | 88.54 | 4.694 | 34 | 1 | 0.25 | 31.32798 | 17.51174 | 87.55872 | 0.5 | 8.920059 | 0.08972466
232 | 510.631 | 88.54 | 4.694 | 34 | 1 | 0.25 | 31.32798 | 17.51174 | 87.55872 | 0.5 | 11.02593 | 0.1149991
232 | 510.631 | 88.54 | 4.694 | 34 | 1 | 0.25 | 31.32798 | 17.51174 | 87.55872 | 0.5 | 13.00628 | 0.1653781
232 | 510.631 | 88.54 | 4.694 | 34 | 1 | 0.25 | 31.32798 | 17.51174 | 87.55872 | 0.5 | 15.04776 | 0.2294604
232 | 510.631 | 88.54 | 4.694 | 34 | 1 | 0.25 | 31.32798 | 17.51174 | 87.55872 | 0.5 | 16.96358 | 0.3209304
232 | 510.631 | 88.54 | 4.694 | 34 | 1 | 0.25 | 31.32798 | 17.51174 | 87.55872 | 0.5 | 19.06096 | 0.4831905
232 | 510.631 | 88.54 | 4.694 | 34 | 1 | 0.25 | 31.32798 | 17.51174 | 87.55872 | 0.5 | 20.84291 | 0.7344676
232 | 510.631 | 88.54 | 4.694 | 34 | 1 | 0.25 | 31.32798 | 17.51174 | 87.55872 | 0.5 | 22.8841 | 0.8031161
232 | 510.631 | 88.54 | 4.694 | 34 | 1 | 0.25 | 31.32798 | 17.51174 | 87.55872 | 0.5 | 24.98983 | 0.8306737
232 | 510.631 | 88.54 | 4.694 | 34 | 1 | 0.25 | 31.32798 | 17.51174 | 87.55872 | 0.5 | 27.03061 | 0.9061714
232 | 510.631 | 88.54 | 4.694 | 34 | 1 | 0.25 | 31.32798 | 17.51174 | 87.55872 | 0.5 | 29.0152 | 0.8880576
232 | 510.631 | 88.54 | 4.694 | 34 | 1 | 0.25 | 31.32798 | 17.51174 | 87.55872 | 0.5 | 31.12023 | 0.9270306
232 | 510.631 | 88.54 | 4.694 | 34 | 1 | 0.25 | 31.32798 | 17.51174 | 87.55872 | 0.5 | 32.97986 | 0.924889
233 | 510.631 | 88.54 | 4.694 | 34 | 1 | 0.25 | 35.88308 | 18.03785 | 90.18925 | 0.5 | 0 | 0
233 | 510.631 | 88.54 | 4.694 | 34 | 1 | 0.25 | 35.88308 | 18.03785 | 90.18925 | 0.5 | 0.9283325 | 0.02290642
233 | 510.631 | 88.54 | 4.694 | 34 | 1 | 0.25 | 35.88308 | 18.03785 | 90.18925 | 0.5 | 2.910945 | 0.03675593
233 | 510.631 | 88.54 | 4.694 | 34 | 1 | 0.25 | 35.88308 | 18.03785 | 90.18925 | 0.5 | 4.893416 | 0.05288854
233 | 510.631 | 88.54 | 4.694 | 34 | 1 | 0.25 | 35.88308 | 18.03785 | 90.18925 | 0.5 | 6.875887 | 0.06902115
233 | 510.631 | 88.54 | 4.694 | 34 | 1 | 0.25 | 35.88308 | 18.03785 | 90.18925 | 0.5 | 8.982608 | 0.080597
233 | 510.631 | 88.54 | 4.694 | 34 | 1 | 0.25 | 35.88308 | 18.03785 | 90.18925 | 0.5 | 11.02621 | 0.1104329
233 | 510.631 | 88.54 | 4.694 | 34 | 1 | 0.25 | 35.88308 | 18.03785 | 90.18925 | 0.5 | 12.8192 | 0.1836287
233 | 510.631 | 88.54 | 4.694 | 34 | 1 | 0.25 | 35.88308 | 18.03785 | 90.18925 | 0.5 | 15.10734 | 0.2682777
233 | 510.631 | 88.54 | 4.694 | 34 | 1 | 0.25 | 35.88308 | 18.03785 | 90.18925 | 0.5 | 16.89777 | 0.3825692
233 | 510.631 | 88.54 | 4.694 | 34 | 1 | 0.25 | 35.88308 | 18.03785 | 90.18925 | 0.5 | 18.86808 | 0.5950479
233 | 510.631 | 88.54 | 4.694 | 34 | 1 | 0.25 | 35.88308 | 18.03785 | 90.18925 | 0.5 | 20.96461 | 0.7710066
233 | 510.631 | 88.54 | 4.694 | 34 | 1 | 0.25 | 35.88308 | 18.03785 | 90.18925 | 0.5 | 23.00609 | 0.8350889
233 | 510.631 | 88.54 | 4.694 | 34 | 1 | 0.25 | 35.88308 | 18.03785 | 90.18925 | 0.5 | 24.92545 | 0.8694815
233 | 510.631 | 88.54 | 4.694 | 34 | 1 | 0.25 | 35.88308 | 18.03785 | 90.18925 | 0.5 | 26.78239 | 0.9107188
233 | 510.631 | 88.54 | 4.694 | 34 | 1 | 0.25 | 35.88308 | 18.03785 | 90.18925 | 0.5 | 28.89025 | 0.9040299
233 | 510.631 | 88.54 | 4.694 | 34 | 1 | 0.25 | 35.88308 | 18.03785 | 90.18925 | 0.5 | 30.9347 | 0.9201672
233 | 510.631 | 88.54 | 4.694 | 34 | 1 | 0.25 | 35.88308 | 18.03785 | 90.18925 | 0.5 | 32.85717 | 0.9043317
234 | 510.631 | 88.54 | 4.694 | 34 | 1 | 0.25 | 39.04161 | 18.32282 | 91.6141 | 0.5 | 0 | 0
234 | 510.631 | 88.54 | 4.694 | 34 | 1 | 0.25 | 39.04161 | 18.32282 | 91.6141 | 0.5 | 1.053289 | 0.006934191
234 | 510.631 | 88.54 | 4.694 | 34 | 1 | 0.25 | 39.04161 | 18.32282 | 91.6141 | 0.5 | 2.974485 | 0.01164661
234 | 510.631 | 88.54 | 4.694 | 34 | 1 | 0.25 | 39.04161 | 18.32282 | 91.6141 | 0.5 | 5.143472 | 0.01866099
234 | 510.631 | 88.54 | 4.694 | 34 | 1 | 0.25 | 39.04161 | 18.32282 | 91.6141 | 0.5 | 7.002543 | 0.02565179
234 | 510.631 | 88.54 | 4.694 | 34 | 1 | 0.25 | 39.04161 | 18.32282 | 91.6141 | 0.5 | 8.985863 | 0.02808583
234 | 510.631 | 88.54 | 4.694 | 34 | 1 | 0.25 | 39.04161 | 18.32282 | 91.6141 | 0.5 | 10.96932 | 0.02823678
234 | 510.631 | 88.54 | 4.694 | 34 | 1 | 0.25 | 39.04161 | 18.32282 | 91.6141 | 0.5 | 13.07421 | 0.06949286
234 | 510.631 | 88.54 | 4.694 | 34 | 1 | 0.25 | 39.04161 | 18.32282 | 91.6141 | 0.5 | 15.17767 | 0.1335799
234 | 510.631 | 88.54 | 4.694 | 34 | 1 | 0.25 | 39.04161 | 18.32282 | 91.6141 | 0.5 | 16.96966 | 0.2227574
234 | 510.631 | 88.54 | 4.694 | 34 | 1 | 0.25 | 39.04161 | 18.32282 | 91.6141 | 0.5 | 19.07129 | 0.3165246
234 | 510.631 | 88.54 | 4.694 | 34 | 1 | 0.25 | 39.04161 | 18.32282 | 91.6141 | 0.5 | 20.85635 | 0.5175737
234 | 510.631 | 88.54 | 4.694 | 34 | 1 | 0.25 | 39.04161 | 18.32282 | 91.6141 | 0.5 | 22.95557 | 0.6501535
234 | 510.631 | 88.54 | 4.694 | 34 | 1 | 0.25 | 39.04161 | 18.32282 | 91.6141 | 0.5 | 25.05578 | 0.7667517
234 | 510.631 | 88.54 | 4.694 | 34 | 1 | 0.25 | 39.04161 | 18.32282 | 91.6141 | 0.5 | 27.21741 | 0.892487
234 | 510.631 | 88.54 | 4.694 | 34 | 1 | 0.25 | 39.04161 | 18.32282 | 91.6141 | 0.5 | 28.95492 | 0.8606558
234 | 510.631 | 88.54 | 4.694 | 34 | 1 | 0.25 | 39.04161 | 18.32282 | 91.6141 | 0.5 | 30.94022 | 0.8311265
234 | 510.631 | 88.54 | 4.694 | 34 | 1 | 0.25 | 39.04161 | 18.32282 | 91.6141 | 0.5 | 33.16935 | 0.8678258
235 | 510.631 | 88.54 | 4.694 | 34 | 1 | 0.25 | 23.70415 | 17.49901 | 87.49504 | 0.5 | 0 | 0
235 | 510.631 | 88.54 | 4.694 | 34 | 1 | 0.25 | 23.70415 | 17.49901 | 87.49504 | 0.5 | 0.8683978 | 0.0297501
235 | 510.631 | 88.54 | 4.694 | 34 | 1 | 0.25 | 23.70415 | 17.49901 | 87.49504 | 0.5 | 2.801391 | 0.05941883
235 | 510.631 | 88.54 | 4.694 | 34 | 1 | 0.25 | 23.70415 | 17.49901 | 87.49504 | 0.5 | 4.73347 | 0.0822069
235 | 510.631 | 88.54 | 4.694 | 34 | 1 | 0.25 | 23.70415 | 17.49901 | 87.49504 | 0.5 | 6.933451 | 0.118736
235 | 510.631 | 88.54 | 4.694 | 34 | 1 | 0.25 | 23.70415 | 17.49901 | 87.49504 | 0.5 | 8.596711 | 0.1209024
235 | 510.631 | 88.54 | 4.694 | 34 | 1 | 0.25 | 23.70415 | 17.49901 | 87.49504 | 0.5 | 11.19458 | 0.1482267
235 | 510.631 | 88.54 | 4.694 | 34 | 1 | 0.25 | 23.70415 | 17.49901 | 87.49504 | 0.5 | 13.00186 | 0.2329509
235 | 510.631 | 88.54 | 4.694 | 34 | 1 | 0.25 | 23.70415 | 17.49901 | 87.49504 | 0.5 | 15.0151 | 0.3658245
235 | 510.631 | 88.54 | 4.694 | 34 | 1 | 0.25 | 23.70415 | 17.49901 | 87.49504 | 0.5 | 17.09792 | 0.5216286
235 | 510.631 | 88.54 | 4.694 | 34 | 1 | 0.25 | 23.70415 | 17.49901 | 87.49504 | 0.5 | 19.2384 | 0.6109145
235 | 510.631 | 88.54 | 4.694 | 34 | 1 | 0.25 | 23.70415 | 17.49901 | 87.49504 | 0.5 | 20.99747 | 0.8332571
235 | 510.631 | 88.54 | 4.694 | 34 | 1 | 0.25 | 23.70415 | 17.49901 | 87.49504 | 0.5 | 23.2658 | 0.8835423
235 | 510.631 | 88.54 | 4.694 | 34 | 1 | 0.25 | 23.70415 | 17.49901 | 87.49504 | 0.5 | 25.19513 | 0.8856884
235 | 510.631 | 88.54 | 4.694 | 34 | 1 | 0.25 | 23.70415 | 17.49901 | 87.49504 | 0.5 | 27.39694 | 0.9359788
235 | 510.631 | 88.54 | 4.694 | 34 | 1 | 0.25 | 23.70415 | 17.49901 | 87.49504 | 0.5 | 29.18408 | 0.8693284
235 | 510.631 | 88.54 | 4.694 | 34 | 1 | 0.25 | 23.70415 | 17.49901 | 87.49504 | 0.5 | 31.25103 | 0.9058676
235 | 510.631 | 88.54 | 4.694 | 34 | 1 | 0.25 | 23.70415 | 17.49901 | 87.49504 | 0.5 | 33.38114 | 0.9171727
236 | 510.631 | 88.54 | 4.694 | 34 | 1 | 0.25 | 17.79358 | 16.80319 | 84.01594 | 0.5 | 0 | 0
236 | 510.631 | 88.54 | 4.694 | 34 | 1 | 0.25 | 17.79358 | 16.80319 | 84.01594 | 0.5 | 0.9346108 | 0.02745146
236 | 510.631 | 88.54 | 4.694 | 34 | 1 | 0.25 | 17.79358 | 16.80319 | 84.01594 | 0.5 | 2.99881 | 0.04334869
236 | 510.631 | 88.54 | 4.694 | 34 | 1 | 0.25 | 17.79358 | 16.80319 | 84.01594 | 0.5 | 4.863455 | 0.05926118
236 | 510.631 | 88.54 | 4.694 | 34 | 1 | 0.25 | 17.79358 | 16.80319 | 84.01594 | 0.5 | 6.860831 | 0.07286994
236 | 510.631 | 88.54 | 4.694 | 34 | 1 | 0.25 | 17.79358 | 16.80319 | 84.01594 | 0.5 | 8.92564 | 0.09335429
236 | 510.631 | 88.54 | 4.694 | 34 | 1 | 0.25 | 17.79358 | 16.80319 | 84.01594 | 0.5 | 10.99014 | 0.1115451
236 | 510.631 | 88.54 | 4.694 | 34 | 1 | 0.25 | 17.79358 | 16.80319 | 84.01594 | 0.5 | 12.8612 | 0.1756222
236 | 510.631 | 88.54 | 4.694 | 34 | 1 | 0.25 | 17.79358 | 16.80319 | 84.01594 | 0.5 | 15.0685 | 0.2671966
236 | 510.631 | 88.54 | 4.694 | 34 | 1 | 0.25 | 17.79358 | 16.80319 | 84.01594 | 0.5 | 17.20959 | 0.3610696
236 | 510.631 | 88.54 | 4.694 | 34 | 1 | 0.25 | 17.79358 | 16.80319 | 84.01594 | 0.5 | 19.21551 | 0.4388979
236 | 510.631 | 88.54 | 4.694 | 34 | 1 | 0.25 | 17.79358 | 16.80319 | 84.01594 | 0.5 | 21.24798 | 0.7162654
236 | 510.631 | 88.54 | 4.694 | 34 | 1 | 0.25 | 17.79358 | 16.80319 | 84.01594 | 0.5 | 23.18738 | 0.7940988
236 | 510.631 | 88.54 | 4.694 | 34 | 1 | 0.25 | 17.79358 | 16.80319 | 84.01594 | 0.5 | 25.18109 | 0.7801849
236 | 510.631 | 88.54 | 4.694 | 34 | 1 | 0.25 | 17.79358 | 16.80319 | 84.01594 | 0.5 | 27.24865 | 0.8213112
236 | 510.631 | 88.54 | 4.694 | 34 | 1 | 0.25 | 17.79358 | 16.80319 | 84.01594 | 0.5 | 29.37479 | 0.8028001
236 | 510.631 | 88.54 | 4.694 | 34 | 1 | 0.25 | 17.79358 | 16.80319 | 84.01594 | 0.5 | 31.24188 | 0.837061
236 | 510.631 | 88.54 | 4.694 | 34 | 1 | 0.25 | 17.79358 | 16.80319 | 84.01594 | 0.5 | 33.03512 | 0.8162817
237 | 510.631 | 88.54 | 4.694 | 34 | 1 | 0.25 | 17.08824 | 15.70063 | 78.50315 | 0.5 | 0 | 0
237 | 510.631 | 88.54 | 4.694 | 34 | 1 | 0.25 | 17.08824 | 15.70063 | 78.50315 | 0.5 | 0.9333903 | 0.01827724
237 | 510.631 | 88.54 | 4.694 | 34 | 1 | 0.25 | 17.08824 | 15.70063 | 78.50315 | 0.5 | 2.59848 | 0.03420499
237 | 510.631 | 88.54 | 4.694 | 34 | 1 | 0.25 | 17.08824 | 15.70063 | 78.50315 | 0.5 | 4.928752 | 0.05008188
237 | 510.631 | 88.54 | 4.694 | 34 | 1 | 0.25 | 17.08824 | 15.70063 | 78.50315 | 0.5 | 6.926738 | 0.06827775
237 | 510.631 | 88.54 | 4.694 | 34 | 1 | 0.25 | 17.08824 | 15.70063 | 78.50315 | 0.5 | 8.992158 | 0.0933492
237 | 510.631 | 88.54 | 4.694 | 34 | 1 | 0.25 | 17.08824 | 15.70063 | 78.50315 | 0.5 | 10.78998 | 0.1069732
237 | 510.631 | 88.54 | 4.694 | 34 | 1 | 0.25 | 17.08824 | 15.70063 | 78.50315 | 0.5 | 12.86089 | 0.1733287
237 | 510.631 | 88.54 | 4.694 | 34 | 1 | 0.25 | 17.08824 | 15.70063 | 78.50315 | 0.5 | 14.95103 | 0.384178
237 | 510.631 | 88.54 | 4.694 | 34 | 1 | 0.25 | 17.08824 | 15.70063 | 78.50315 | 0.5 | 17.11134 | 0.622545
237 | 510.631 | 88.54 | 4.694 | 34 | 1 | 0.25 | 17.08824 | 15.70063 | 78.50315 | 0.5 | 19.05074 | 0.7003784
237 | 510.631 | 88.54 | 4.694 | 34 | 1 | 0.25 | 17.08824 | 15.70063 | 78.50315 | 0.5 | 20.99106 | 0.7850924
237 | 510.631 | 88.54 | 4.694 | 34 | 1 | 0.25 | 17.08824 | 15.70063 | 78.50315 | 0.5 | 23.32469 | 0.8261984
237 | 510.631 | 88.54 | 4.694 | 34 | 1 | 0.25 | 17.08824 | 15.70063 | 78.50315 | 0.5 | 25.25768 | 0.8558671
237 | 510.631 | 88.54 | 4.694 | 34 | 1 | 0.25 | 17.08824 | 15.70063 | 78.50315 | 0.5 | 27.05367 | 0.8557298
237 | 510.631 | 88.54 | 4.694 | 34 | 1 | 0.25 | 17.08824 | 15.70063 | 78.50315 | 0.5 | 29.18164 | 0.85098
237 | 510.631 | 88.54 | 4.694 | 34 | 1 | 0.25 | 17.08824 | 15.70063 | 78.50315 | 0.5 | 31.31114 | 0.8576979
237 | 510.631 | 88.54 | 4.694 | 34 | 1 | 0.25 | 17.08824 | 15.70063 | 78.50315 | 0.5 | 33.30455 | 0.8414905
238 | 510.631 | 88.54 | 4.694 | 34 | 1 | 0.25 | 17.54919 | 14.99981 | 74.99904 | 0.5 | 0 | 0
238 | 510.631 | 88.54 | 4.694 | 34 | 1 | 0.25 | 17.54919 | 14.99981 | 74.99904 | 0.5 | 0.8009642 | 0.02287452
238 | 510.631 | 88.54 | 4.694 | 34 | 1 | 0.25 | 17.54919 | 14.99981 | 74.99904 | 0.5 | 2.798645 | 0.03877684
238 | 510.631 | 88.54 | 4.694 | 34 | 1 | 0.25 | 17.54919 | 14.99981 | 74.99904 | 0.5 | 4.863455 | 0.05926118
238 | 510.631 | 88.54 | 4.694 | 34 | 1 | 0.25 | 17.54919 | 14.99981 | 74.99904 | 0.5 | 6.996613 | 0.09350176
238 | 510.631 | 88.54 | 4.694 | 34 | 1 | 0.25 | 17.54919 | 14.99981 | 74.99904 | 0.5 | 8.92625 | 0.09794139
238 | 510.631 | 88.54 | 4.694 | 34 | 1 | 0.25 | 17.54919 | 14.99981 | 74.99904 | 0.5 | 10.79364 | 0.1344959
238 | 510.631 | 88.54 | 4.694 | 34 | 1 | 0.25 | 17.54919 | 14.99981 | 74.99904 | 0.5 | 12.99942 | 0.2146025
238 | 510.631 | 88.54 | 4.694 | 34 | 1 | 0.25 | 17.54919 | 14.99981 | 74.99904 | 0.5 | 15.07705 | 0.3314161
238 | 510.631 | 88.54 | 4.694 | 34 | 1 | 0.25 | 17.54919 | 14.99981 | 74.99904 | 0.5 | 16.95908 | 0.4780612
238 | 510.631 | 88.54 | 4.694 | 34 | 1 | 0.25 | 17.54919 | 14.99981 | 74.99904 | 0.5 | 19.09987 | 0.5696407
238 | 510.631 | 88.54 | 4.694 | 34 | 1 | 0.25 | 17.54919 | 14.99981 | 74.99904 | 0.5 | 21.1244 | 0.7873758
238 | 510.631 | 88.54 | 4.694 | 34 | 1 | 0.25 | 17.54919 | 14.99981 | 74.99904 | 0.5 | 23.13124 | 0.8720847
238 | 510.631 | 88.54 | 4.694 | 34 | 1 | 0.25 | 17.54919 | 14.99981 | 74.99904 | 0.5 | 25.19147 | 0.8581658
238 | 510.631 | 88.54 | 4.694 | 34 | 1 | 0.25 | 17.54919 | 14.99981 | 74.99904 | 0.5 | 27.12629 | 0.9015958
238 | 510.631 | 88.54 | 4.694 | 34 | 1 | 0.25 | 17.54919 | 14.99981 | 74.99904 | 0.5 | 28.98728 | 0.8899857
238 | 510.631 | 88.54 | 4.694 | 34 | 1 | 0.25 | 17.54919 | 14.99981 | 74.99904 | 0.5 | 30.92149 | 0.9288286
238 | 510.631 | 88.54 | 4.694 | 34 | 1 | 0.25 | 17.54919 | 14.99981 | 74.99904 | 0.5 | 33.3134 | 0.9080035
239 | 510.631 | 88.54 | 4.694 | 34 | 1 | 0.25 | 16.09471 | 14.78254 | 73.91268 | 0.5 | 0 | 0
239 | 510.631 | 88.54 | 4.694 | 34 | 1 | 0.25 | 16.09471 | 14.78254 | 73.91268 | 0.5 | 0.7603718 | 0.03559871
239 | 510.631 | 88.54 | 4.694 | 34 | 1 | 0.25 | 16.09471 | 14.78254 | 73.91268 | 0.5 | 2.909817 | 0.05825243
239 | 510.631 | 88.54 | 4.694 | 34 | 1 | 0.25 | 16.09471 | 14.78254 | 73.91268 | 0.5 | 4.680406 | 0.08414239
239 | 510.631 | 88.54 | 4.694 | 34 | 1 | 0.25 | 16.09471 | 14.78254 | 73.91268 | 0.5 | 6.764835 | 0.0776699
239 | 510.631 | 88.54 | 4.694 | 34 | 1 | 0.25 | 16.09471 | 14.78254 | 73.91268 | 0.5 | 8.97848 | 0.1165049
239 | 510.631 | 88.54 | 4.694 | 34 | 1 | 0.25 | 16.09471 | 14.78254 | 73.91268 | 0.5 | 10.87563 | 0.1456311
239 | 510.631 | 88.54 | 4.694 | 34 | 1 | 0.25 | 16.09471 | 14.78254 | 73.91268 | 0.5 | 12.96496 | 0.2168285
239 | 510.631 | 88.54 | 4.694 | 34 | 1 | 0.25 | 16.09471 | 14.78254 | 73.91268 | 0.5 | 14.80425 | 0.3300971
239 | 510.631 | 88.54 | 4.694 | 34 | 1 | 0.25 | 16.09471 | 14.78254 | 73.91268 | 0.5 | 16.89849 | 0.4789644
239 | 510.631 | 88.54 | 4.694 | 34 | 1 | 0.25 | 16.09471 | 14.78254 | 73.91268 | 0.5 | 18.79973 | 0.5728155
239 | 510.631 | 88.54 | 4.694 | 34 | 1 | 0.25 | 16.09471 | 14.78254 | 73.91268 | 0.5 | 20.90031 | 0.8220065
239 | 510.631 | 88.54 | 4.694 | 34 | 1 | 0.25 | 16.09471 | 14.78254 | 73.91268 | 0.5 | 22.92728 | 0.9061489
239 | 510.631 | 88.54 | 4.694 | 34 | 1 | 0.25 | 16.09471 | 14.78254 | 73.91268 | 0.5 | 24.63306 | 0.9061489
239 | 510.631 | 88.54 | 4.694 | 34 | 1 | 0.25 | 16.09471 | 14.78254 | 73.91268 | 0.5 | 27.03971 | 1
239 | 510.631 | 88.54 | 4.694 | 34 | 1 | 0.25 | 16.09471 | 14.78254 | 73.91268 | 0.5 | 29.12291 | 0.97411
239 | 510.631 | 88.54 | 4.694 | 34 | 1 | 0.25 | 16.09471 | 14.78254 | 73.91268 | 0.5 | 31.02067 | 1.012945
239 | 510.631 | 88.54 | 4.694 | 34 | 1 | 0.25 | 16.09471 | 14.78254 | 73.91268 | 0.5 | 32.97813 | 0.9967638
240 | 510.631 | 88.54 | 4.694 | 34 | 1 | 0.25 | 17.87928 | 16.72457 | 83.62283 | 0.5 | 0 | 0
240 | 510.631 | 88.54 | 4.694 | 34 | 1 | 0.25 | 17.87928 | 16.72457 | 83.62283 | 0.5 | 0.8229353 | 0.02588997
240 | 510.631 | 88.54 | 4.694 | 34 | 1 | 0.25 | 17.87928 | 16.72457 | 83.62283 | 0.5 | 2.719673 | 0.04854369
240 | 510.631 | 88.54 | 4.694 | 34 | 1 | 0.25 | 17.87928 | 16.72457 | 83.62283 | 0.5 | 4.741947 | 0.05825243
240 | 510.631 | 88.54 | 4.694 | 34 | 1 | 0.25 | 17.87928 | 16.72457 | 83.62283 | 0.5 | 6.765244 | 0.08414239
240 | 510.631 | 88.54 | 4.694 | 34 | 1 | 0.25 | 17.87928 | 16.72457 | 83.62283 | 0.5 | 8.850286 | 0.08737864
240 | 510.631 | 88.54 | 4.694 | 34 | 1 | 0.25 | 17.87928 | 16.72457 | 83.62283 | 0.5 | 10.93635 | 0.1067961
240 | 510.631 | 88.54 | 4.694 | 34 | 1 | 0.25 | 17.87928 | 16.72457 | 83.62283 | 0.5 | 12.83554 | 0.1682848
240 | 510.631 | 88.54 | 4.694 | 34 | 1 | 0.25 | 17.87928 | 16.72457 | 83.62283 | 0.5 | 14.86313 | 0.2621359
240 | 510.631 | 88.54 | 4.694 | 34 | 1 | 0.25 | 17.87928 | 16.72457 | 83.62283 | 0.5 | 16.95451 | 0.3656958
240 | 510.631 | 88.54 | 4.694 | 34 | 1 | 0.25 | 17.87928 | 16.72457 | 83.62283 | 0.5 | 18.79155 | 0.4433657
240 | 510.631 | 88.54 | 4.694 | 34 | 1 | 0.25 | 17.87928 | 16.72457 | 83.62283 | 0.5 | 20.89336 | 0.7119741
240 | 510.631 | 88.54 | 4.694 | 34 | 1 | 0.25 | 17.87928 | 16.72457 | 83.62283 | 0.5 | 22.98433 | 0.8090615
240 | 510.631 | 88.54 | 4.694 | 34 | 1 | 0.25 | 17.87928 | 16.72457 | 83.62283 | 0.5 | 25.06651 | 0.7669903
240 | 510.631 | 88.54 | 4.694 | 34 | 1 | 0.25 | 17.87928 | 16.72457 | 83.62283 | 0.5 | 27.15502 | 0.8252427
240 | 510.631 | 88.54 | 4.694 | 34 | 1 | 0.25 | 17.87928 | 16.72457 | 83.62283 | 0.5 | 28.85978 | 0.8090615
240 | 510.631 | 88.54 | 4.694 | 34 | 1 | 0.25 | 17.87928 | 16.72457 | 83.62283 | 0.5 | 30.94686 | 0.8446602
240 | 510.631 | 88.54 | 4.694 | 34 | 1 | 0.25 | 17.87928 | 16.72457 | 83.62283 | 0.5 | 32.96709 | 0.8220065
241 | 510.631 | 88.54 | 4.694 | 34 | 1 | 0.25 | 19.20768 | 15.99101 | 79.95507 | 0.5 | 0 | 0
241 | 510.631 | 88.54 | 4.694 | 34 | 1 | 0.25 | 19.20768 | 15.99101 | 79.95507 | 0.5 | 0.2557744 | 0.04854369
241 | 510.631 | 88.54 | 4.694 | 34 | 1 | 0.25 | 19.20768 | 15.99101 | 79.95507 | 0.5 | 0.7622119 | 0.06472492
241 | 510.631 | 88.54 | 4.694 | 34 | 1 | 0.25 | 19.20768 | 15.99101 | 79.95507 | 0.5 | 2.72274 | 0.09708738
241 | 510.631 | 88.54 | 4.694 | 34 | 1 | 0.25 | 19.20768 | 15.99101 | 79.95507 | 0.5 | 4.809009 | 0.1197411
241 | 510.631 | 88.54 | 4.694 | 34 | 1 | 0.25 | 19.20768 | 15.99101 | 79.95507 | 0.5 | 6.960295 | 0.171521
241 | 510.631 | 88.54 | 4.694 | 34 | 1 | 0.25 | 19.20768 | 15.99101 | 79.95507 | 0.5 | 8.796923 | 0.2427184
241 | 510.631 | 88.54 | 4.694 | 34 | 1 | 0.25 | 19.20768 | 15.99101 | 79.95507 | 0.5 | 11.08233 | 0.4174757
241 | 510.631 | 88.54 | 4.694 | 34 | 1 | 0.25 | 19.20768 | 15.99101 | 79.95507 | 0.5 | 12.86417 | 0.6213592
241 | 510.631 | 88.54 | 4.694 | 34 | 1 | 0.25 | 19.20768 | 15.99101 | 79.95507 | 0.5 | 15.0177 | 0.7087379
241 | 510.631 | 88.54 | 4.694 | 34 | 1 | 0.25 | 19.20768 | 15.99101 | 79.95507 | 0.5 | 17.04774 | 0.8414239
241 | 510.631 | 88.54 | 4.694 | 34 | 1 | 0.25 | 19.20768 | 15.99101 | 79.95507 | 0.5 | 18.94898 | 0.9352751
241 | 510.631 | 88.54 | 4.694 | 34 | 1 | 0.25 | 19.20768 | 15.99101 | 79.95507 | 0.5 | 20.78152 | 0.9417476
241 | 510.631 | 88.54 | 4.694 | 34 | 1 | 0.25 | 19.20768 | 15.99101 | 79.95507 | 0.5 | 22.99475 | 0.97411
241 | 510.631 | 88.54 | 4.694 | 34 | 1 | 0.25 | 19.20768 | 15.99101 | 79.95507 | 0.5 | 25.01396 | 0.9352751
241 | 510.631 | 88.54 | 4.694 | 34 | 1 | 0.25 | 19.20768 | 15.99101 | 79.95507 | 0.5 | 27.03685 | 0.9546926
241 | 510.631 | 88.54 | 4.694 | 34 | 1 | 0.25 | 19.20768 | 15.99101 | 79.95507 | 0.5 | 29.06015 | 0.9805825
241 | 510.631 | 88.54 | 4.694 | 34 | 1 | 0.25 | 19.20768 | 15.99101 | 79.95507 | 0.5 | 30.76797 | 1.012945
241 | 510.631 | 88.54 | 4.694 | 34 | 1 | 0.25 | 19.20768 | 15.99101 | 79.95507 | 0.5 | 33.04111 | 0.9935275
242 | 510.631 | 88.54 | 4.694 | 34 | 1 | 0.4285714 | 22.3 | 28.5 | 94.2 | 0.5 | 0 | 0
242 | 510.631 | 88.54 | 4.694 | 34 | 1 | 0.4285714 | 22.3 | 28.5 | 94.2 | 0.5 | 1.036011 | 0.009955433
242 | 510.631 | 88.54 | 4.694 | 34 | 1 | 0.4285714 | 22.3 | 28.5 | 94.2 | 0.5 | 2.99897 | 0.01309397
242 | 510.631 | 88.54 | 4.694 | 34 | 1 | 0.4285714 | 22.3 | 28.5 | 94.2 | 0.5 | 4.961929 | 0.03299228
242 | 510.631 | 88.54 | 4.694 | 34 | 1 | 0.4285714 | 22.3 | 28.5 | 94.2 | 0.5 | 6.867154 | 0.04619296
242 | 510.631 | 88.54 | 4.694 | 34 | 1 | 0.4285714 | 22.3 | 28.5 | 94.2 | 0.5 | 8.772378 | 0.05604168
242 | 510.631 | 88.54 | 4.694 | 34 | 1 | 0.4285714 | 22.3 | 28.5 | 94.2 | 0.5 | 10.85081 | 0.05246375
242 | 510.631 | 88.54 | 4.694 | 34 | 1 | 0.4285714 | 22.3 | 28.5 | 94.2 | 0.5 | 12.64056 | 0.09584458
242 | 510.631 | 88.54 | 4.694 | 34 | 1 | 0.4285714 | 22.3 | 28.5 | 94.2 | 0.5 | 14.60352 | 0.1392066
242 | 510.631 | 88.54 | 4.694 | 34 | 1 | 0.4285714 | 22.3 | 28.5 | 94.2 | 0.5 | 16.50875 | 0.1926307
242 | 510.631 | 88.54 | 4.694 | 34 | 1 | 0.4285714 | 22.3 | 28.5 | 94.2 | 0.5 | 18.41397 | 0.3164459
242 | 510.631 | 88.54 | 4.694 | 34 | 1 | 0.4285714 | 22.3 | 28.5 | 94.2 | 0.5 | 20.55013 | 0.4368841
242 | 510.631 | 88.54 | 4.694 | 34 | 1 | 0.4285714 | 22.3 | 28.5 | 94.2 | 0.5 | 22.16669 | 0.5674346
242 | 510.631 | 88.54 | 4.694 | 34 | 1 | 0.4285714 | 22.3 | 28.5 | 94.2 | 0.5 | 24.36058 | 0.7482016
242 | 510.631 | 88.54 | 4.694 | 34 | 1 | 0.4285714 | 22.3 | 28.5 | 94.2 | 0.5 | 26.32354 | 0.8116753
242 | 510.631 | 88.54 | 4.694 | 34 | 1 | 0.4285714 | 22.3 | 28.5 | 94.2 | 0.5 | 28.1133 | 0.8181847
242 | 510.631 | 88.54 | 4.694 | 34 | 1 | 0.4285714 | 22.3 | 28.5 | 94.2 | 0.5 | 29.90305 | 0.8079342
242 | 510.631 | 88.54 | 4.694 | 34 | 1 | 0.4285714 | 22.3 | 28.5 | 94.2 | 0.5 | 31.98148 | 0.8077082
242 | 510.631 | 88.54 | 4.694 | 34 | 1 | 0.4285714 | 22.3 | 28.5 | 94.2 | 0.5 | 34.00217 | 0.8141925
243 | 510.631 | 88.54 | 4.694 | 34 | 1 | 0.5384615 | 18.7 | 33.5 | 96.2 | 0.5 | 0 | 0
243 | 510.631 | 88.54 | 4.694 | 34 | 1 | 0.5384615 | 18.7 | 33.5 | 96.2 | 0.5 | 1.036011 | 0.01330739
243 | 510.631 | 88.54 | 4.694 | 34 | 1 | 0.5384615 | 18.7 | 33.5 | 96.2 | 0.5 | 2.825768 | 0.0131128
243 | 510.631 | 88.54 | 4.694 | 34 | 1 | 0.5384615 | 18.7 | 33.5 | 96.2 | 0.5 | 4.961929 | 0.02964032
243 | 510.631 | 88.54 | 4.694 | 34 | 1 | 0.5384615 | 18.7 | 33.5 | 96.2 | 0.5 | 6.867154 | 0.05624882
243 | 510.631 | 88.54 | 4.694 | 34 | 1 | 0.5384615 | 18.7 | 33.5 | 96.2 | 0.5 | 8.714644 | 0.06275187
243 | 510.631 | 88.54 | 4.694 | 34 | 1 | 0.5384615 | 18.7 | 33.5 | 96.2 | 0.5 | 10.79307 | 0.09604545
243 | 510.631 | 88.54 | 4.694 | 34 | 1 | 0.5384615 | 18.7 | 33.5 | 96.2 | 0.5 | 12.81376 | 0.1125855
243 | 510.631 | 88.54 | 4.694 | 34 | 1 | 0.5384615 | 18.7 | 33.5 | 96.2 | 0.5 | 14.71899 | 0.1458979
243 | 510.631 | 88.54 | 4.694 | 34 | 1 | 0.5384615 | 18.7 | 33.5 | 96.2 | 0.5 | 16.56648 | 0.2361999
243 | 510.631 | 88.54 | 4.694 | 34 | 1 | 0.5384615 | 18.7 | 33.5 | 96.2 | 0.5 | 18.52944 | 0.3633607
243 | 510.631 | 88.54 | 4.694 | 34 | 1 | 0.5384615 | 18.7 | 33.5 | 96.2 | 0.5 | 20.20373 | 0.5173687
243 | 510.631 | 88.54 | 4.694 | 34 | 1 | 0.5384615 | 18.7 | 33.5 | 96.2 | 0.5 | 22.51309 | 0.6914192
243 | 510.631 | 88.54 | 4.694 | 34 | 1 | 0.5384615 | 18.7 | 33.5 | 96.2 | 0.5 | 24.18738 | 0.8018517
243 | 510.631 | 88.54 | 4.694 | 34 | 1 | 0.5384615 | 18.7 | 33.5 | 96.2 | 0.5 | 26.32354 | 0.8619547
243 | 510.631 | 88.54 | 4.694 | 34 | 1 | 0.5384615 | 18.7 | 33.5 | 96.2 | 0.5 | 28.34423 | 0.858383
243 | 510.631 | 88.54 | 4.694 | 34 | 1 | 0.5384615 | 18.7 | 33.5 | 96.2 | 0.5 | 29.96079 | 0.8481514
243 | 510.631 | 88.54 | 4.694 | 34 | 1 | 0.5384615 | 18.7 | 33.5 | 96.2 | 0.5 | 31.80828 | 0.8546544
243 | 510.631 | 88.54 | 4.694 | 34 | 1 | 0.5384615 | 18.7 | 33.5 | 96.2 | 0.5 | 33.94444 | 0.8544222
244 | 510.631 | 88.54 | 4.694 | 34 | 1 | 0.6666667 | 19.6 | 37.2 | 93 | 0.5 | 0 | 0
244 | 510.631 | 88.54 | 4.694 | 34 | 1 | 0.6666667 | 19.6 | 37.2 | 93 | 0.5 | 1.036011 | 0.01665934
244 | 510.631 | 88.54 | 4.694 | 34 | 1 | 0.6666667 | 19.6 | 37.2 | 93 | 0.5 | 2.99897 | 0.01979788
244 | 510.631 | 88.54 | 4.694 | 34 | 1 | 0.6666667 | 19.6 | 37.2 | 93 | 0.5 | 4.961929 | 0.02628837
244 | 510.631 | 88.54 | 4.694 | 34 | 1 | 0.6666667 | 19.6 | 37.2 | 93 | 0.5 | 6.924888 | 0.04283472
244 | 510.631 | 88.54 | 4.694 | 34 | 1 | 0.6666667 | 19.6 | 37.2 | 93 | 0.5 | 8.830112 | 0.04933149
244 | 510.631 | 88.54 | 4.694 | 34 | 1 | 0.6666667 | 19.6 | 37.2 | 93 | 0.5 | 10.79307 | 0.07593371
244 | 510.631 | 88.54 | 4.694 | 34 | 1 | 0.6666667 | 19.6 | 37.2 | 93 | 0.5 | 12.64056 | 0.09919654
244 | 510.631 | 88.54 | 4.694 | 34 | 1 | 0.6666667 | 19.6 | 37.2 | 93 | 0.5 | 14.83446 | 0.1458854
244 | 510.631 | 88.54 | 4.694 | 34 | 1 | 0.6666667 | 19.6 | 37.2 | 93 | 0.5 | 16.45101 | 0.2093968
244 | 510.631 | 88.54 | 4.694 | 34 | 1 | 0.6666667 | 19.6 | 37.2 | 93 | 0.5 | 18.58717 | 0.326483
244 | 510.631 | 88.54 | 4.694 | 34 | 1 | 0.6666667 | 19.6 | 37.2 | 93 | 0.5 | 20.31919 | 0.4402611
244 | 510.631 | 88.54 | 4.694 | 34 | 1 | 0.6666667 | 19.6 | 37.2 | 93 | 0.5 | 22.39762 | 0.5707614
244 | 510.631 | 88.54 | 4.694 | 34 | 1 | 0.6666667 | 19.6 | 37.2 | 93 | 0.5 | 24.24511 | 0.6945829
244 | 510.631 | 88.54 | 4.694 | 34 | 1 | 0.6666667 | 19.6 | 37.2 | 93 | 0.5 | 26.26581 | 0.8284414
244 | 510.631 | 88.54 | 4.694 | 34 | 1 | 0.6666667 | 19.6 | 37.2 | 93 | 0.5 | 28.1133 | 0.8919277
244 | 510.631 | 88.54 | 4.694 | 34 | 1 | 0.6666667 | 19.6 | 37.2 | 93 | 0.5 | 30.01852 | 0.8850166
244 | 510.631 | 88.54 | 4.694 | 34 | 1 | 0.6666667 | 19.6 | 37.2 | 93 | 0.5 | 31.98148 | 0.8881552
244 | 510.631 | 88.54 | 4.694 | 34 | 1 | 0.6666667 | 19.6 | 37.2 | 93 | 0.5 | 33.77124 | 0.8946645
245 | 510.631 | 88.54 | 4.694 | 34 | 1 | 0.8181818 | 19.8 | 42.9 | 95.5 | 0.5 | 0 | 0
245 | 510.631 | 88.54 | 4.694 | 34 | 1 | 0.8181818 | 19.8 | 42.9 | 95.5 | 0.5 | 1.093745 | 0.01330111
245 | 510.631 | 88.54 | 4.694 | 34 | 1 | 0.8181818 | 19.8 | 42.9 | 95.5 | 0.5 | 2.883502 | 0.01310652
245 | 510.631 | 88.54 | 4.694 | 34 | 1 | 0.8181818 | 19.8 | 42.9 | 95.5 | 0.5 | 4.961929 | 0.02293641
245 | 510.631 | 88.54 | 4.694 | 34 | 1 | 0.8181818 | 19.8 | 42.9 | 95.5 | 0.5 | 6.982622 | 0.03947649
245 | 510.631 | 88.54 | 4.694 | 34 | 1 | 0.8181818 | 19.8 | 42.9 | 95.5 | 0.5 | 8.830112 | 0.04933149
245 | 510.631 | 88.54 | 4.694 | 34 | 1 | 0.8181818 | 19.8 | 42.9 | 95.5 | 0.5 | 10.79307 | 0.05582198
245 | 510.631 | 88.54 | 4.694 | 34 | 1 | 0.8181818 | 19.8 | 42.9 | 95.5 | 0.5 | 12.81376 | 0.05895424
245 | 510.631 | 88.54 | 4.694 | 34 | 1 | 0.8181818 | 19.8 | 42.9 | 95.5 | 0.5 | 14.66125 | 0.07886511
245 | 510.631 | 88.54 | 4.694 | 34 | 1 | 0.8181818 | 19.8 | 42.9 | 95.5 | 0.5 | 16.45101 | 0.1054862
245 | 510.631 | 88.54 | 4.694 | 34 | 1 | 0.8181818 | 19.8 | 42.9 | 95.5 | 0.5 | 18.52944 | 0.1454836
245 | 510.631 | 88.54 | 4.694 | 34 | 1 | 0.8181818 | 19.8 | 42.9 | 95.5 | 0.5 | 20.37693 | 0.2156738
245 | 510.631 | 88.54 | 4.694 | 34 | 1 | 0.8181818 | 19.8 | 42.9 | 95.5 | 0.5 | 22.39762 | 0.3227167
245 | 510.631 | 88.54 | 4.694 | 34 | 1 | 0.8181818 | 19.8 | 42.9 | 95.5 | 0.5 | 24.36058 | 0.4699893
245 | 510.631 | 88.54 | 4.694 | 34 | 1 | 0.8181818 | 19.8 | 42.9 | 95.5 | 0.5 | 26.20807 | 0.6843136
245 | 510.631 | 88.54 | 4.694 | 34 | 1 | 0.8181818 | 19.8 | 42.9 | 95.5 | 0.5 | 28.05556 | 0.814839
245 | 510.631 | 88.54 | 4.694 | 34 | 1 | 0.8181818 | 19.8 | 42.9 | 95.5 | 0.5 | 29.96079 | 0.8179838
245 | 510.631 | 88.54 | 4.694 | 34 | 1 | 0.8181818 | 19.8 | 42.9 | 95.5 | 0.5 | 32.27015 | 0.8311405
245 | 510.631 | 88.54 | 4.694 | 34 | 1 | 0.8181818 | 19.8 | 42.9 | 95.5 | 0.5 | 34.05991 | 0.8443538
246 | 394.895 | 91.67 | 2.1876 | 12 | 1 | 0.2 | 38 | 15.8 | 79 | 0 | 0 | 0
246 | 394.895 | 91.67 | 2.1876 | 12 | 1 | 0.2 | 38 | 15.8 | 79 | 0 | 3.211586 | 0.03822229
246 | 394.895 | 91.67 | 2.1876 | 12 | 1 | 0.2 | 38 | 15.8 | 79 | 0 | 7.37686 | 0.08794008
246 | 394.895 | 91.67 | 2.1876 | 12 | 1 | 0.2 | 38 | 15.8 | 79 | 0 | 15.70597 | 0.1835588
246 | 394.895 | 91.67 | 2.1876 | 12 | 1 | 0.2 | 38 | 15.8 | 79 | 0 | 21.39492 | 0.2752977
246 | 394.895 | 91.67 | 2.1876 | 12 | 1 | 0.2 | 38 | 15.8 | 79 | 0 | 31.22755 | 0.359502
246 | 394.895 | 91.67 | 2.1876 | 12 | 1 | 0.2 | 38 | 15.8 | 79 | 0 | 45.65566 | 0.6346557
246 | 394.895 | 91.67 | 2.1876 | 12 | 1 | 0.2 | 38 | 15.8 | 79 | 0 | 60.78589 | 0.7724216
246 | 394.895 | 91.67 | 2.1876 | 12 | 1 | 0.2 | 38 | 15.8 | 79 | 0 | 70.6545 | 0.9520466
246 | 394.895 | 91.67 | 2.1876 | 12 | 1 | 0.2 | 38 | 15.8 | 79 | 0 | 77.83403 | 0.9980196
246 | 394.895 | 91.67 | 2.1876 | 12 | 1 | 0.2 | 38 | 15.8 | 79 | 0 | 82.35036 | 0.9790435
246 | 394.895 | 91.67 | 2.1876 | 12 | 1 | 0.2 | 38 | 15.8 | 79 | 0 | 100.4445 | 0.9794755
247 | 394.895 | 91.67 | 2.1876 | 48 | 1 | 0.2 | 23 | 14 | 70 | 0 | 0 | 0
247 | 394.895 | 91.67 | 2.1876 | 48 | 1 | 0.2 | 23 | 14 | 70 | 0 | 3.25331 | 0.1489103
247 | 394.895 | 91.67 | 2.1876 | 48 | 1 | 0.2 | 23 | 14 | 70 | 0 | 7.414268 | 0.1871776
247 | 394.895 | 91.67 | 2.1876 | 48 | 1 | 0.2 | 23 | 14 | 70 | 0 | 14.5794 | 0.1949823
247 | 394.895 | 91.67 | 2.1876 | 48 | 1 | 0.2 | 23 | 14 | 70 | 0 | 21.39204 | 0.2676641
247 | 394.895 | 91.67 | 2.1876 | 48 | 1 | 0.2 | 23 | 14 | 70 | 0 | 30.14703 | 0.493064
247 | 394.895 | 91.67 | 2.1876 | 48 | 1 | 0.2 | 23 | 14 | 70 | 0 | 45.65566 | 0.6346557
247 | 394.895 | 91.67 | 2.1876 | 48 | 1 | 0.2 | 23 | 14 | 70 | 0 | 60.4003 | 0.7495116
247 | 394.895 | 91.67 | 2.1876 | 48 | 1 | 0.2 | 23 | 14 | 70 | 0 | 69.82289 | 0.7459199
247 | 394.895 | 91.67 | 2.1876 | 48 | 1 | 0.2 | 23 | 14 | 70 | 0 | 80.40801 | 0.8263253
247 | 394.895 | 91.67 | 2.1876 | 48 | 1 | 0.2 | 23 | 14 | 70 | 0 | 89.85937 | 0.8990701
247 | 394.895 | 91.67 | 2.1876 | 48 | 1 | 0.2 | 23 | 14 | 70 | 0 | 101.5466 | 0.903166
247 | 394.895 | 91.67 | 2.1876 | 48 | 1 | 0.2 | 23 | 14 | 70 | 0 | 112.4885 | 0.9301448
247 | 394.895 | 91.67 | 2.1876 | 48 | 1 | 0.2 | 23 | 14 | 70 | 0 | 119.6522 | 0.9341327
247 | 394.895 | 91.67 | 2.1876 | 48 | 1 | 0.2 | 23 | 14 | 70 | 0 | 140.388 | 0.9422615
247 | 394.895 | 91.67 | 2.1876 | 48 | 1 | 0.2 | 23 | 14 | 70 | 0 | 150.1832 | 0.9272282
247 | 394.895 | 91.67 | 2.1876 | 48 | 1 | 0.2 | 23 | 14 | 70 | 0 | 159.9712 | 0.8931108
248 | 394.895 | 91.67 | 2.1876 | 48 | 1 | 0.2 | 32 | 13.3 | 67 | 0 | 0 | 0
248 | 394.895 | 91.67 | 2.1876 | 48 | 1 | 0.2 | 32 | 13.3 | 67 | 0 | 3.641781 | 0.1794539
248 | 394.895 | 91.67 | 2.1876 | 48 | 1 | 0.2 | 32 | 13.3 | 67 | 0 | 7.053134 | 0.2291537
248 | 394.895 | 91.67 | 2.1876 | 48 | 1 | 0.2 | 32 | 13.3 | 67 | 0 | 15.7218 | 0.2255439
248 | 394.895 | 91.67 | 2.1876 | 48 | 1 | 0.2 | 32 | 13.3 | 67 | 0 | 21.7618 | 0.2485889
248 | 394.895 | 91.67 | 2.1876 | 48 | 1 | 0.2 | 32 | 13.3 | 67 | 0 | 30.08804 | 0.336574
248 | 394.895 | 91.67 | 2.1876 | 48 | 1 | 0.2 | 32 | 13.3 | 67 | 0 | 45.61394 | 0.5239677
248 | 394.895 | 91.67 | 2.1876 | 48 | 1 | 0.2 | 32 | 13.3 | 67 | 0 | 60.00751 | 0.7075175
248 | 394.895 | 91.67 | 2.1876 | 48 | 1 | 0.2 | 32 | 13.3 | 67 | 0 | 70.18546 | 0.7077606
248 | 394.895 | 91.67 | 2.1876 | 48 | 1 | 0.2 | 32 | 13.3 | 67 | 0 | 80.39794 | 0.7996075
248 | 394.895 | 91.67 | 2.1876 | 48 | 1 | 0.2 | 32 | 13.3 | 67 | 0 | 90.20324 | 0.8112921
248 | 394.895 | 91.67 | 2.1876 | 48 | 1 | 0.2 | 32 | 13.3 | 67 | 0 | 101.8861 | 0.8039375
248 | 394.895 | 91.67 | 2.1876 | 48 | 1 | 0.2 | 32 | 13.3 | 67 | 0 | 112.0684 | 0.815631
248 | 394.895 | 91.67 | 2.1876 | 48 | 1 | 0.2 | 32 | 13.3 | 67 | 0 | 119.986 | 0.8196369
248 | 394.895 | 91.67 | 2.1876 | 48 | 1 | 0.2 | 32 | 13.3 | 67 | 0 | 139.9736 | 0.8430149
248 | 394.895 | 91.67 | 2.1876 | 48 | 1 | 0.2 | 32 | 13.3 | 67 | 0 | 150.1487 | 0.8356243
248 | 394.895 | 91.67 | 2.1876 | 48 | 1 | 0.2 | 32 | 13.3 | 67 | 0 | 159.5626 | 0.8091316
249 | 394.895 | 91.67 | 2.1876 | 12 | 1 | 0.3 | 42 | 19.3 | 64 | 0 | 0 | 0
249 | 394.895 | 91.67 | 2.1876 | 12 | 1 | 0.3 | 42 | 19.3 | 64 | 0 | 0.6047283 | 0.04836516
249 | 394.895 | 91.67 | 2.1876 | 12 | 1 | 0.3 | 42 | 19.3 | 64 | 0 | 2.178322 | 0.09667286
249 | 394.895 | 91.67 | 2.1876 | 12 | 1 | 0.3 | 42 | 19.3 | 64 | 0 | 6.418454 | 0.1529105
249 | 394.895 | 91.67 | 2.1876 | 12 | 1 | 0.3 | 42 | 19.3 | 64 | 0 | 14.5145 | 0.261373
249 | 394.895 | 91.67 | 2.1876 | 12 | 1 | 0.3 | 42 | 19.3 | 64 | 0 | 21.05533 | 0.3376559
249 | 394.895 | 91.67 | 2.1876 | 12 | 1 | 0.3 | 42 | 19.3 | 64 | 0 | 30.30861 | 0.462189
249 | 394.895 | 91.67 | 2.1876 | 12 | 1 | 0.3 | 42 | 19.3 | 64 | 0 | 45.59451 | 0.5501274
249 | 394.895 | 91.67 | 2.1876 | 12 | 1 | 0.3 | 42 | 19.3 | 64 | 0 | 60.51917 | 0.654213
249 | 394.895 | 91.67 | 2.1876 | 12 | 1 | 0.3 | 42 | 19.3 | 64 | 0 | 70.44444 | 0.7020993
249 | 394.895 | 91.67 | 2.1876 | 12 | 1 | 0.3 | 42 | 19.3 | 64 | 0 | 80.90088 | 0.8830233
249 | 394.895 | 91.67 | 2.1876 | 12 | 1 | 0.3 | 42 | 19.3 | 64 | 0 | 89.66892 | 0.914839
249 | 394.895 | 91.67 | 2.1876 | 12 | 1 | 0.3 | 42 | 19.3 | 64 | 0 | 97.28891 | 0.9386481
249 | 394.895 | 91.67 | 2.1876 | 12 | 1 | 0.3 | 42 | 19.3 | 64 | 0 | 102.2286 | 0.9424311
249 | 394.895 | 91.67 | 2.1876 | 12 | 1 | 0.3 | 42 | 19.3 | 64 | 0 | 111.3487 | 0.9500354
249 | 394.895 | 91.67 | 2.1876 | 12 | 1 | 0.3 | 42 | 19.3 | 64 | 0 | 120.4596 | 0.9495757
249 | 394.895 | 91.67 | 2.1876 | 12 | 1 | 0.3 | 42 | 19.3 | 64 | 0 | 129.9502 | 0.9490969
249 | 394.895 | 91.67 | 2.1876 | 12 | 1 | 0.3 | 42 | 19.3 | 64 | 0 | 142.8344 | 0.9282855
250 | 394.895 | 91.67 | 2.1876 | 48 | 1 | 0.3 | 45 | 24.6 | 82 | 0 | 0 | 0
250 | 394.895 | 91.67 | 2.1876 | 48 | 1 | 0.3 | 45 | 24.6 | 82 | 0 | 0.4868618 | 0.2782098
250 | 394.895 | 91.67 | 2.1876 | 48 | 1 | 0.3 | 45 | 24.6 | 82 | 0 | 2.833476 | 0.3385753
250 | 394.895 | 91.67 | 2.1876 | 48 | 1 | 0.3 | 45 | 24.6 | 82 | 0 | 6.629695 | 0.3383837
250 | 394.895 | 91.67 | 2.1876 | 48 | 1 | 0.3 | 45 | 24.6 | 82 | 0 | 14.66605 | 0.3944299
250 | 394.895 | 91.67 | 2.1876 | 48 | 1 | 0.3 | 45 | 24.6 | 82 | 0 | 21.66915 | 0.5432701
250 | 394.895 | 91.67 | 2.1876 | 48 | 1 | 0.3 | 45 | 24.6 | 82 | 0 | 30.63466 | 0.7484628
250 | 394.895 | 91.67 | 2.1876 | 48 | 1 | 0.3 | 45 | 24.6 | 82 | 0 | 45.43532 | 0.7436838
250 | 394.895 | 91.67 | 2.1876 | 48 | 1 | 0.3 | 45 | 24.6 | 82 | 0 | 60.37834 | 0.8638976
250 | 394.895 | 91.67 | 2.1876 | 48 | 1 | 0.3 | 45 | 24.6 | 82 | 0 | 70.61894 | 0.8553163
250 | 394.895 | 91.67 | 2.1876 | 48 | 1 | 0.3 | 45 | 24.6 | 82 | 0 | 80.89629 | 0.8789913
250 | 394.895 | 91.67 | 2.1876 | 48 | 1 | 0.3 | 45 | 24.6 | 82 | 0 | 91.14608 | 0.8784742
250 | 394.895 | 91.67 | 2.1876 | 48 | 1 | 0.3 | 45 | 24.6 | 82 | 0 | 104.4834 | 0.922156
250 | 394.895 | 91.67 | 2.1876 | 48 | 1 | 0.3 | 45 | 24.6 | 82 | 0 | 110.5665 | 0.9299136
250 | 394.895 | 91.67 | 2.1876 | 48 | 1 | 0.3 | 45 | 24.6 | 82 | 0 | 120.4964 | 0.9818319
250 | 394.895 | 91.67 | 2.1876 | 48 | 1 | 0.3 | 45 | 24.6 | 82 | 0 | 131.1074 | 0.9651675
250 | 394.895 | 91.67 | 2.1876 | 48 | 1 | 0.3 | 45 | 24.6 | 82 | 0 | 143.2507 | 0.9605225
251 | 394.895 | 91.67 | 2.1876 | 48 | 1 | 0.3 | 33 | 18.3 | 61 | 0 | 0 | 0
251 | 394.895 | 91.67 | 2.1876 | 48 | 1 | 0.3 | 33 | 18.3 | 61 | 0 | 1.04558 | 0.4354397
251 | 394.895 | 91.67 | 2.1876 | 48 | 1 | 0.3 | 33 | 18.3 | 61 | 0 | 2.573251 | 0.4434271
251 | 394.895 | 91.67 | 2.1876 | 48 | 1 | 0.3 | 33 | 18.3 | 61 | 0 | 6.822567 | 0.5077288
251 | 394.895 | 91.67 | 2.1876 | 48 | 1 | 0.3 | 33 | 18.3 | 61 | 0 | 14.87269 | 0.5758711
251 | 394.895 | 91.67 | 2.1876 | 48 | 1 | 0.3 | 33 | 18.3 | 61 | 0 | 21.04767 | 0.6642692
251 | 394.895 | 91.67 | 2.1876 | 48 | 1 | 0.3 | 33 | 18.3 | 61 | 0 | 30.14023 | 0.6476813
251 | 394.895 | 91.67 | 2.1876 | 48 | 1 | 0.3 | 33 | 18.3 | 61 | 0 | 45.42154 | 0.7315877
251 | 394.895 | 91.67 | 2.1876 | 48 | 1 | 0.3 | 33 | 18.3 | 61 | 0 | 60.71204 | 0.8235581
251 | 394.895 | 91.67 | 2.1876 | 48 | 1 | 0.3 | 33 | 18.3 | 61 | 0 | 70.18881 | 0.8109832
251 | 394.895 | 91.67 | 2.1876 | 48 | 1 | 0.3 | 33 | 18.3 | 61 | 0 | 80.8917 | 0.8749593
251 | 394.895 | 91.67 | 2.1876 | 48 | 1 | 0.3 | 33 | 18.3 | 61 | 0 | 90.76187 | 0.8744613
251 | 394.895 | 91.67 | 2.1876 | 48 | 1 | 0.3 | 33 | 18.3 | 61 | 0 | 103.3583 | 0.9343096
251 | 394.895 | 91.67 | 2.1876 | 48 | 1 | 0.3 | 33 | 18.3 | 61 | 0 | 110.1869 | 0.9299328
251 | 394.895 | 91.67 | 2.1876 | 48 | 1 | 0.3 | 33 | 18.3 | 61 | 0 | 122.3945 | 0.9817362
251 | 394.895 | 91.67 | 2.1876 | 48 | 1 | 0.3 | 33 | 18.3 | 61 | 0 | 128.7838 | 0.9249622
251 | 394.895 | 91.67 | 2.1876 | 48 | 1 | 0.3 | 33 | 18.3 | 61 | 0 | 141.2929 | 0.908202
252 | 255.234 | 139.28 | -1.9709 | 8 | 1 | 0.1 | 229 | 4.238182 | 46.62 | 0 | 0 | 0
252 | 255.234 | 139.28 | -1.9709 | 8 | 1 | 0.1 | 229 | 4.238182 | 46.62 | 0 | 0.6872481 | 0.06832298
252 | 255.234 | 139.28 | -1.9709 | 8 | 1 | 0.1 | 229 | 4.238182 | 46.62 | 0 | 0.6848121 | 0.09627329
252 | 255.234 | 139.28 | -1.9709 | 8 | 1 | 0.1 | 229 | 4.238182 | 46.62 | 0 | 1.029644 | 0.1397516
252 | 255.234 | 139.28 | -1.9709 | 8 | 1 | 0.1 | 229 | 4.238182 | 46.62 | 0 | 2.417093 | 0.2204969
252 | 255.234 | 139.28 | -1.9709 | 8 | 1 | 0.1 | 229 | 4.238182 | 46.62 | 0 | 3.194995 | 0.2950311
252 | 255.234 | 139.28 | -1.9709 | 8 | 1 | 0.1 | 229 | 4.238182 | 46.62 | 0 | 4.232198 | 0.3944099
252 | 255.234 | 139.28 | -1.9709 | 8 | 1 | 0.1 | 229 | 4.238182 | 46.62 | 0 | 5.180892 | 0.5093168
252 | 255.234 | 139.28 | -1.9709 | 8 | 1 | 0.1 | 229 | 4.238182 | 46.62 | 0 | 6.123631 | 0.6925466
252 | 255.234 | 139.28 | -1.9709 | 8 | 1 | 0.1 | 229 | 4.238182 | 46.62 | 0 | 7.156774 | 0.8385093
252 | 255.234 | 139.28 | -1.9709 | 8 | 1 | 0.1 | 229 | 4.238182 | 46.62 | 0 | 8.196413 | 0.9099379
252 | 255.234 | 139.28 | -1.9709 | 8 | 1 | 0.1 | 229 | 4.238182 | 46.62 | 0 | 8.888784 | 0.9658385
252 | 255.234 | 139.28 | -1.9709 | 8 | 1 | 0.1 | 229 | 4.238182 | 46.62 | 0 | 10.02045 | 0.9813665
252 | 255.234 | 139.28 | -1.9709 | 8 | 1 | 0.1 | 229 | 4.238182 | 46.62 | 0 | 11.15266 | 0.9906832
252 | 255.234 | 139.28 | -1.9709 | 8 | 1 | 0.1 | 229 | 4.238182 | 46.62 | 0 | 11.93706 | 0.9906832
252 | 255.234 | 139.28 | -1.9709 | 8 | 1 | 0.1 | 229 | 4.238182 | 46.62 | 0 | 13.15696 | 0.9937888
252 | 255.234 | 139.28 | -1.9709 | 8 | 1 | 0.1 | 229 | 4.238182 | 46.62 | 0 | 14.28971 | 0.9968944
253 | 480.901 | 181.62 | 0.0742 | 60 | 1 | 0.6 | 200 | 9.2625 | 24.7 | 0 | 0 | 0
253 | 480.901 | 181.62 | 0.0742 | 60 | 1 | 0.6 | 200 | 9.2625 | 24.7 | 0 | 1.130908 | 0.4368174
253 | 480.901 | 181.62 | 0.0742 | 60 | 1 | 0.6 | 200 | 9.2625 | 24.7 | 0 | 2.133196 | 0.4882856
253 | 480.901 | 181.62 | 0.0742 | 60 | 1 | 0.6 | 200 | 9.2625 | 24.7 | 0 | 3.135545 | 0.5421928
253 | 480.901 | 181.62 | 0.0742 | 60 | 1 | 0.6 | 200 | 9.2625 | 24.7 | 0 | 4.136956 | 0.5595145
253 | 480.901 | 181.62 | 0.0742 | 60 | 1 | 0.6 | 200 | 9.2625 | 24.7 | 0 | 5.164596 | 0.5987939
253 | 480.901 | 181.62 | 0.0742 | 60 | 1 | 0.6 | 200 | 9.2625 | 24.7 | 0 | 6.140653 | 0.6283043
253 | 480.901 | 181.62 | 0.0742 | 60 | 1 | 0.6 | 200 | 9.2625 | 24.7 | 0 | 7.091296 | 0.6675646
253 | 480.901 | 181.62 | 0.0742 | 60 | 1 | 0.6 | 200 | 9.2625 | 24.7 | 0 | 8.016021 | 0.6970623
253 | 480.901 | 181.62 | 0.0742 | 60 | 1 | 0.6 | 200 | 9.2625 | 24.7 | 0 | 9.018121 | 0.7412134
253 | 480.901 | 181.62 | 0.0742 | 60 | 1 | 0.6 | 200 | 9.2625 | 24.7 | 0 | 10.04651 | 0.8097613
253 | 480.901 | 181.62 | 0.0742 | 60 | 1 | 0.6 | 200 | 9.2625 | 24.7 | 0 | 10.99697 | 0.8417044
254 | 194.154 | 108.17 | -2.0781 | 20 | 3 | 0.05 | 61.5 | 3.868095 | 81.23 | 0 | 0 | 0
254 | 194.154 | 108.17 | -2.0781 | 20 | 3 | 0.05 | 61.5 | 3.868095 | 81.23 | 0 | 1.209425 | 0.1233502
254 | 194.154 | 108.17 | -2.0781 | 20 | 3 | 0.05 | 61.5 | 3.868095 | 81.23 | 0 | 7.14865 | 0.1899007
254 | 194.154 | 108.17 | -2.0781 | 20 | 3 | 0.05 | 61.5 | 3.868095 | 81.23 | 0 | 14.08552 | 0.3272846
254 | 194.154 | 108.17 | -2.0781 | 20 | 3 | 0.05 | 61.5 | 3.868095 | 81.23 | 0 | 20.8884 | 0.6838389
254 | 194.154 | 108.17 | -2.0781 | 20 | 3 | 0.05 | 61.5 | 3.868095 | 81.23 | 0 | 28.01657 | 0.889727
254 | 194.154 | 108.17 | -2.0781 | 20 | 3 | 0.05 | 61.5 | 3.868095 | 81.23 | 0 | 34.91718 | 0.9335015
255 | 194.154 | 108.17 | -2.0781 | 20 | 3 | 0.1 | 62.6 | 7.699091 | 84.69 | 0 | 0 | 0
255 | 194.154 | 108.17 | -2.0781 | 20 | 3 | 0.1 | 62.6 | 7.699091 | 84.69 | 0 | 1.096504 | 0.2032524
255 | 194.154 | 108.17 | -2.0781 | 20 | 3 | 0.1 | 62.6 | 7.699091 | 84.69 | 0 | 7.229801 | 0.3200423
255 | 194.154 | 108.17 | -2.0781 | 20 | 3 | 0.1 | 62.6 | 7.699091 | 84.69 | 0 | 14.1014 | 0.555596
255 | 194.154 | 108.17 | -2.0781 | 20 | 3 | 0.1 | 62.6 | 7.699091 | 84.69 | 0 | 21.17881 | 0.7637643
255 | 194.154 | 108.17 | -2.0781 | 20 | 3 | 0.1 | 62.6 | 7.699091 | 84.69 | 0 | 28.05801 | 0.9490901
255 | 194.154 | 108.17 | -2.0781 | 20 | 3 | 0.1 | 62.6 | 7.699091 | 84.69 | 0 | 34.91269 | 0.9631816
256 | 194.154 | 108.17 | -2.0781 | 20 | 3 | 0.2 | 64.9 | 13.40667 | 80.44 | 0 | 0 | 0
256 | 194.154 | 108.17 | -2.0781 | 20 | 3 | 0.2 | 64.9 | 13.40667 | 80.44 | 0 | 1.330634 | 0.3219873
256 | 194.154 | 108.17 | -2.0781 | 20 | 3 | 0.2 | 64.9 | 13.40667 | 80.44 | 0 | 6.959413 | 0.4410314
256 | 194.154 | 108.17 | -2.0781 | 20 | 3 | 0.2 | 64.9 | 13.40667 | 80.44 | 0 | 13.89317 | 0.5989631
256 | 194.154 | 108.17 | -2.0781 | 20 | 3 | 0.2 | 64.9 | 13.40667 | 80.44 | 0 | 21.17122 | 0.8139921
256 | 194.154 | 108.17 | -2.0781 | 20 | 3 | 0.2 | 64.9 | 13.40667 | 80.44 | 0 | 27.95683 | 0.9513674
256 | 194.154 | 108.17 | -2.0781 | 20 | 3 | 0.2 | 64.9 | 13.40667 | 80.44 | 0 | 34.96207 | 0.9700338
257 | 342.855 | 43.07 | 4.20402 | 34 | 1 | 0.1 | 6.4 | 3.727273 | 41 | 0 | 0 | 0
257 | 342.855 | 43.07 | 4.20402 | 34 | 1 | 0.1 | 6.4 | 3.727273 | 41 | 0 | 0.2096207 | 0.08467119
257 | 342.855 | 43.07 | 4.20402 | 34 | 1 | 0.1 | 6.4 | 3.727273 | 41 | 0 | 0.2492414 | 0.1201621
257 | 342.855 | 43.07 | 4.20402 | 34 | 1 | 0.1 | 6.4 | 3.727273 | 41 | 0 | 0.3284828 | 0.1802148
257 | 342.855 | 43.07 | 4.20402 | 34 | 1 | 0.1 | 6.4 | 3.727273 | 41 | 0 | 0.420931 | 0.3030997
257 | 342.855 | 43.07 | 4.20402 | 34 | 1 | 0.1 | 6.4 | 3.727273 | 41 | 0 | 1.140707 | 0.5211654
257 | 342.855 | 43.07 | 4.20402 | 34 | 1 | 0.1 | 6.4 | 3.727273 | 41 | 0 | 2.085 | 0.7144809
257 | 342.855 | 43.07 | 4.20402 | 34 | 1 | 0.1 | 6.4 | 3.727273 | 41 | 0 | 3.0425 | 0.9351093
258 | 588.562 | 160.83 | 1.3386 | 15 | 1 | 0.05 | 48.15 | 3.770952 | 79.19 | 0.1 | 0 | 0
258 | 588.562 | 160.83 | 1.3386 | 15 | 1 | 0.05 | 48.15 | 3.770952 | 79.19 | 0.1 | 1.109406 | 0.1441895
258 | 588.562 | 160.83 | 1.3386 | 15 | 1 | 0.05 | 48.15 | 3.770952 | 79.19 | 0.1 | 3.008242 | 0.1962593
258 | 588.562 | 160.83 | 1.3386 | 15 | 1 | 0.05 | 48.15 | 3.770952 | 79.19 | 0.1 | 7.137325 | 0.2600875
258 | 588.562 | 160.83 | 1.3386 | 15 | 1 | 0.05 | 48.15 | 3.770952 | 79.19 | 0.1 | 14.0555 | 0.3559047
258 | 588.562 | 160.83 | 1.3386 | 15 | 1 | 0.05 | 48.15 | 3.770952 | 79.19 | 0.1 | 21.01254 | 0.4747808
258 | 588.562 | 160.83 | 1.3386 | 15 | 1 | 0.05 | 48.15 | 3.770952 | 79.19 | 0.1 | 28.08277 | 0.6167233
259 | 480.949 | 163.18 | 0.2826 | 31 | 1 | 0.1111111 | 3.8 | 2.67 | 26.7 | 0 | 0 | 0
259 | 480.949 | 163.18 | 0.2826 | 31 | 1 | 0.1111111 | 3.8 | 2.67 | 26.7 | 0 | 1.533348 | 0.03317664
259 | 480.949 | 163.18 | 0.2826 | 31 | 1 | 0.1111111 | 3.8 | 2.67 | 26.7 | 0 | 4.169 | 0.1356857
259 | 480.949 | 163.18 | 0.2826 | 31 | 1 | 0.1111111 | 3.8 | 2.67 | 26.7 | 0 | 7.387109 | 0.2442409
259 | 480.949 | 163.18 | 0.2826 | 31 | 1 | 0.1111111 | 3.8 | 2.67 | 26.7 | 0 | 14.57795 | 0.355958
259 | 480.949 | 163.18 | 0.2826 | 31 | 1 | 0.1111111 | 3.8 | 2.67 | 26.7 | 0 | 21.39528 | 0.5399501
259 | 480.949 | 163.18 | 0.2826 | 31 | 1 | 0.1111111 | 3.8 | 2.67 | 26.7 | 0 | 28.86276 | 0.5793885
259 | 480.949 | 163.18 | 0.2826 | 31 | 1 | 0.1111111 | 3.8 | 2.67 | 26.7 | 0 | 35.46181 | 0.6368664
259 | 480.949 | 163.18 | 0.2826 | 31 | 1 | 0.1111111 | 3.8 | 2.67 | 26.7 | 0 | 42.35559 | 0.7154398
259 | 480.949 | 163.18 | 0.2826 | 31 | 1 | 0.1111111 | 3.8 | 2.67 | 26.7 | 0 | 49.54002 | 0.7940241
259 | 480.949 | 163.18 | 0.2826 | 31 | 1 | 0.1111111 | 3.8 | 2.67 | 26.7 | 0 | 56.2342 | 0.8424695
259 | 480.949 | 163.18 | 0.2826 | 31 | 1 | 0.1111111 | 3.8 | 2.67 | 26.7 | 0 | 63.31649 | 0.8939415
259 | 480.949 | 163.18 | 0.2826 | 31 | 1 | 0.1111111 | 3.8 | 2.67 | 26.7 | 0 | 70.29665 | 0.9183013
260 | 504.636 | 145.44 | -0.0176 | 10 | 1 | 0.1764706 | 6 | 6.3 | 42 | 6.4 | 0 | 0
260 | 504.636 | 145.44 | -0.0176 | 10 | 1 | 0.1764706 | 6 | 6.3 | 42 | 6.4 | 0.4306634 | 0.07677464
260 | 504.636 | 145.44 | -0.0176 | 10 | 1 | 0.1764706 | 6 | 6.3 | 42 | 6.4 | 0.7568473 | 0.172739
260 | 504.636 | 145.44 | -0.0176 | 10 | 1 | 0.1764706 | 6 | 6.3 | 42 | 6.4 | 1.084733 | 0.243117
260 | 504.636 | 145.44 | -0.0176 | 10 | 1 | 0.1764706 | 6 | 6.3 | 42 | 6.4 | 2.008826 | 0.3497708
260 | 504.636 | 145.44 | -0.0176 | 10 | 1 | 0.1764706 | 6 | 6.3 | 42 | 6.4 | 3.00156 | 0.4244449
260 | 504.636 | 145.44 | -0.0176 | 10 | 1 | 0.1764706 | 6 | 6.3 | 42 | 6.4 | 3.994435 | 0.4969868
260 | 504.636 | 145.44 | -0.0176 | 10 | 1 | 0.1764706 | 6 | 6.3 | 42 | 6.4 | 5.053823 | 0.5695318
260 | 504.636 | 145.44 | -0.0176 | 10 | 1 | 0.1764706 | 6 | 6.3 | 42 | 6.4 | 6.113921 | 0.6314159
260 | 504.636 | 145.44 | -0.0176 | 10 | 1 | 0.1764706 | 6 | 6.3 | 42 | 6.4 | 6.977741 | 0.6442502
260 | 504.636 | 145.44 | -0.0176 | 10 | 1 | 0.1764706 | 6 | 6.3 | 42 | 6.4 | 8.171574 | 0.6954797
260 | 504.636 | 145.44 | -0.0176 | 10 | 1 | 0.1764706 | 6 | 6.3 | 42 | 6.4 | 8.967037 | 0.7360293
260 | 504.636 | 145.44 | -0.0176 | 10 | 1 | 0.1764706 | 6 | 6.3 | 42 | 6.4 | 9.763209 | 0.7659179
260 | 504.636 | 145.44 | -0.0176 | 10 | 1 | 0.1764706 | 6 | 6.3 | 42 | 6.4 | 10.88925 | 0.8363339
260 | 504.636 | 145.44 | -0.0176 | 10 | 1 | 0.1764706 | 6 | 6.3 | 42 | 6.4 | 11.88624 | 0.8470423
260 | 504.636 | 145.44 | -0.0176 | 10 | 1 | 0.1764706 | 6 | 6.3 | 42 | 6.4 | 12.88294 | 0.8620151
260 | 504.636 | 145.44 | -0.0176 | 10 | 1 | 0.1764706 | 6 | 6.3 | 42 | 6.4 | 13.74691 | 0.8727171
260 | 504.636 | 145.44 | -0.0176 | 10 | 1 | 0.1764706 | 6 | 6.3 | 42 | 6.4 | 15.14042 | 0.9218239
260 | 504.636 | 145.44 | -0.0176 | 10 | 1 | 0.1764706 | 6 | 6.3 | 42 | 6.4 | 16.13826 | 0.9197392
260 | 504.636 | 145.44 | -0.0176 | 10 | 1 | 0.1764706 | 6 | 6.3 | 42 | 6.4 | 17.20119 | 0.9389795
260 | 504.636 | 145.44 | -0.0176 | 10 | 1 | 0.1764706 | 6 | 6.3 | 42 | 6.4 | 17.99921 | 0.9411497
260 | 504.636 | 145.44 | -0.0176 | 10 | 1 | 0.1764706 | 6 | 6.3 | 42 | 6.4 | 18.73015 | 0.9518454
260 | 504.636 | 145.44 | -0.0176 | 10 | 1 | 0.1764706 | 6 | 6.3 | 42 | 6.4 | 20.12593 | 0.9668372
260 | 504.636 | 145.44 | -0.0176 | 10 | 1 | 0.1764706 | 6 | 6.3 | 42 | 6.4 | 21.12348 | 0.9690168
260 | 504.636 | 145.44 | -0.0176 | 10 | 1 | 0.1764706 | 6 | 6.3 | 42 | 6.4 | 22.12104 | 0.9711965
260 | 504.636 | 145.44 | -0.0176 | 10 | 1 | 0.1764706 | 6 | 6.3 | 42 | 6.4 | 22.91835 | 0.9840276
260 | 504.636 | 145.44 | -0.0176 | 10 | 1 | 0.1764706 | 6 | 6.3 | 42 | 6.4 | 23.78231 | 0.9947296
260 | 504.636 | 145.44 | -0.0176 | 10 | 1 | 0.1764706 | 6 | 6.3 | 42 | 6.4 | 24.84652 | 0.9947802
261 | 504.636 | 145.44 | -0.0176 | 28.5 | 1 | 0.1764706 | 6 | 7.065 | 47.1 | 6.4 | 0 | 0
261 | 504.636 | 145.44 | -0.0176 | 28.5 | 1 | 0.1764706 | 6 | 7.065 | 47.1 | 6.4 | 0.3652849 | 0.05971396
261 | 504.636 | 145.44 | -0.0176 | 28.5 | 1 | 0.1764706 | 6 | 7.065 | 47.1 | 6.4 | 0.5615624 | 0.1087638
261 | 504.636 | 145.44 | -0.0176 | 28.5 | 1 | 0.1764706 | 6 | 7.065 | 47.1 | 6.4 | 1.022474 | 0.1791482
261 | 504.636 | 145.44 | -0.0176 | 28.5 | 1 | 0.1764706 | 6 | 7.065 | 47.1 | 6.4 | 2.017477 | 0.2197073
261 | 504.636 | 145.44 | -0.0176 | 28.5 | 1 | 0.1764706 | 6 | 7.065 | 47.1 | 6.4 | 2.814075 | 0.2431993
261 | 504.636 | 145.44 | -0.0176 | 28.5 | 1 | 0.1764706 | 6 | 7.065 | 47.1 | 6.4 | 4.143628 | 0.2539235
261 | 504.636 | 145.44 | -0.0176 | 28.5 | 1 | 0.1764706 | 6 | 7.065 | 47.1 | 6.4 | 5.140191 | 0.2710285
261 | 504.636 | 145.44 | -0.0176 | 28.5 | 1 | 0.1764706 | 6 | 7.065 | 47.1 | 6.4 | 6.003727 | 0.2881271
261 | 504.636 | 145.44 | -0.0176 | 28.5 | 1 | 0.1764706 | 6 | 7.065 | 47.1 | 6.4 | 6.934911 | 0.2881714
261 | 504.636 | 145.44 | -0.0176 | 28.5 | 1 | 0.1764706 | 6 | 7.065 | 47.1 | 6.4 | 7.996143 | 0.332998
261 | 504.636 | 145.44 | -0.0176 | 28.5 | 1 | 0.1764706 | 6 | 7.065 | 47.1 | 6.4 | 8.990153 | 0.3884824
261 | 504.636 | 145.44 | -0.0176 | 28.5 | 1 | 0.1764706 | 6 | 7.065 | 47.1 | 6.4 | 9.983454 | 0.4546277
261 | 504.636 | 145.44 | -0.0176 | 28.5 | 1 | 0.1764706 | 6 | 7.065 | 47.1 | 6.4 | 11.1085 | 0.5399691
261 | 504.636 | 145.44 | -0.0176 | 28.5 | 1 | 0.1764706 | 6 | 7.065 | 47.1 | 6.4 | 12.09954 | 0.6402294
261 | 504.636 | 145.44 | -0.0176 | 28.5 | 1 | 0.1764706 | 6 | 7.065 | 47.1 | 6.4 | 12.95882 | 0.7212937
261 | 504.636 | 145.44 | -0.0176 | 28.5 | 1 | 0.1764706 | 6 | 7.065 | 47.1 | 6.4 | 14.02218 | 0.7341375
261 | 504.636 | 145.44 | -0.0176 | 28.5 | 1 | 0.1764706 | 6 | 7.065 | 47.1 | 6.4 | 14.81707 | 0.7832158
261 | 504.636 | 145.44 | -0.0176 | 28.5 | 1 | 0.1764706 | 6 | 7.065 | 47.1 | 6.4 | 15.9434 | 0.8493675
261 | 504.636 | 145.44 | -0.0176 | 28.5 | 1 | 0.1764706 | 6 | 7.065 | 47.1 | 6.4 | 17.07242 | 0.8750075
261 | 504.636 | 145.44 | -0.0176 | 28.5 | 1 | 0.1764706 | 6 | 7.065 | 47.1 | 6.4 | 17.93624 | 0.8878418
261 | 504.636 | 145.44 | -0.0176 | 28.5 | 1 | 0.1764706 | 6 | 7.065 | 47.1 | 6.4 | 18.86601 | 0.909208
261 | 504.636 | 145.44 | -0.0176 | 28.5 | 1 | 0.1764706 | 6 | 7.065 | 47.1 | 6.4 | 19.72997 | 0.91991
261 | 504.636 | 145.44 | -0.0176 | 28.5 | 1 | 0.1764706 | 6 | 7.065 | 47.1 | 6.4 | 20.99301 | 0.9306311
261 | 504.636 | 145.44 | -0.0176 | 28.5 | 1 | 0.1764706 | 6 | 7.065 | 47.1 | 6.4 | 21.98971 | 0.9456039
261 | 504.636 | 145.44 | -0.0176 | 28.5 | 1 | 0.1764706 | 6 | 7.065 | 47.1 | 6.4 | 22.9209 | 0.9456482
261 | 504.636 | 145.44 | -0.0176 | 28.5 | 1 | 0.1764706 | 6 | 7.065 | 47.1 | 6.4 | 23.91732 | 0.9648853
261 | 504.636 | 145.44 | -0.0176 | 28.5 | 1 | 0.1764706 | 6 | 7.065 | 47.1 | 6.4 | 25.04733 | 0.9756
261 | 504.636 | 145.44 | -0.0176 | 28.5 | 1 | 0.1764706 | 6 | 7.065 | 47.1 | 6.4 | 25.91115 | 0.9884343
261 | 504.636 | 145.44 | -0.0176 | 28.5 | 1 | 0.1764706 | 6 | 7.065 | 47.1 | 6.4 | 26.97508 | 0.9927493
262 | 504.636 | 145.44 | -0.0176 | 57.5 | 1 | 0.1764706 | 6 | 7.23 | 48.2 | 6.4 | 0 | 0
262 | 504.636 | 145.44 | -0.0176 | 57.5 | 1 | 0.1764706 | 6 | 7.23 | 48.2 | 6.4 | 0.4310889 | 0.07037807
262 | 504.636 | 145.44 | -0.0176 | 57.5 | 1 | 0.1764706 | 6 | 7.23 | 48.2 | 6.4 | 0.5608534 | 0.1194248
262 | 504.636 | 145.44 | -0.0176 | 57.5 | 1 | 0.1764706 | 6 | 7.23 | 48.2 | 6.4 | 1.221588 | 0.1855543
262 | 504.636 | 145.44 | -0.0176 | 57.5 | 1 | 0.1764706 | 6 | 7.23 | 48.2 | 6.4 | 2.083848 | 0.2218426
262 | 504.636 | 145.44 | -0.0176 | 57.5 | 1 | 0.1764706 | 6 | 7.23 | 48.2 | 6.4 | 3.280376 | 0.2325605
262 | 504.636 | 145.44 | -0.0176 | 57.5 | 1 | 0.1764706 | 6 | 7.23 | 48.2 | 6.4 | 4.013013 | 0.21767
262 | 504.636 | 145.44 | -0.0176 | 57.5 | 1 | 0.1764706 | 6 | 7.23 | 48.2 | 6.4 | 4.877117 | 0.2262398
262 | 504.636 | 145.44 | -0.0176 | 57.5 | 1 | 0.1764706 | 6 | 7.23 | 48.2 | 6.4 | 5.808726 | 0.2198876
262 | 504.636 | 145.44 | -0.0176 | 57.5 | 1 | 0.1764706 | 6 | 7.23 | 48.2 | 6.4 | 6.93874 | 0.2306023
262 | 504.636 | 145.44 | -0.0176 | 57.5 | 1 | 0.1764706 | 6 | 7.23 | 48.2 | 6.4 | 8.069322 | 0.2327883
262 | 504.636 | 145.44 | -0.0176 | 57.5 | 1 | 0.1764706 | 6 | 7.23 | 48.2 | 6.4 | 9.067728 | 0.2221748
262 | 504.636 | 145.44 | -0.0176 | 57.5 | 1 | 0.1764706 | 6 | 7.23 | 48.2 | 6.4 | 9.998912 | 0.2222191
262 | 504.636 | 145.44 | -0.0176 | 57.5 | 1 | 0.1764706 | 6 | 7.23 | 48.2 | 6.4 | 11.06383 | 0.2116087
262 | 504.636 | 145.44 | -0.0176 | 57.5 | 1 | 0.1764706 | 6 | 7.23 | 48.2 | 6.4 | 11.92808 | 0.2180464
262 | 504.636 | 145.44 | -0.0176 | 57.5 | 1 | 0.1764706 | 6 | 7.23 | 48.2 | 6.4 | 13.05838 | 0.2244968
262 | 504.636 | 145.44 | -0.0176 | 57.5 | 1 | 0.1764706 | 6 | 7.23 | 48.2 | 6.4 | 14.12301 | 0.2181508
262 | 504.636 | 145.44 | -0.0176 | 57.5 | 1 | 0.1764706 | 6 | 7.23 | 48.2 | 6.4 | 14.98768 | 0.2181919
262 | 504.636 | 145.44 | -0.0176 | 57.5 | 1 | 0.1764706 | 6 | 7.23 | 48.2 | 6.4 | 16.11826 | 0.2203779
262 | 504.636 | 145.44 | -0.0176 | 57.5 | 1 | 0.1764706 | 6 | 7.23 | 48.2 | 6.4 | 17.11596 | 0.2204254
262 | 504.636 | 145.44 | -0.0176 | 57.5 | 1 | 0.1764706 | 6 | 7.23 | 48.2 | 6.4 | 17.98063 | 0.2204665
262 | 504.636 | 145.44 | -0.0176 | 57.5 | 1 | 0.1764706 | 6 | 7.23 | 48.2 | 6.4 | 18.97804 | 0.2247783
262 | 504.636 | 145.44 | -0.0176 | 57.5 | 1 | 0.1764706 | 6 | 7.23 | 48.2 | 6.4 | 20.10877 | 0.2248321
262 | 504.636 | 145.44 | -0.0176 | 57.5 | 1 | 0.1764706 | 6 | 7.23 | 48.2 | 6.4 | 21.03995 | 0.2248764
262 | 504.636 | 145.44 | -0.0176 | 57.5 | 1 | 0.1764706 | 6 | 7.23 | 48.2 | 6.4 | 22.10459 | 0.2185304
262 | 504.636 | 145.44 | -0.0176 | 57.5 | 1 | 0.1764706 | 6 | 7.23 | 48.2 | 6.4 | 23.10172 | 0.2271066
262 | 504.636 | 145.44 | -0.0176 | 57.5 | 1 | 0.1764706 | 6 | 7.23 | 48.2 | 6.4 | 24.03177 | 0.2442084
262 | 504.636 | 145.44 | -0.0176 | 57.5 | 1 | 0.1764706 | 6 | 7.23 | 48.2 | 6.4 | 25.16121 | 0.2634519
262 | 504.636 | 145.44 | -0.0176 | 57.5 | 1 | 0.1764706 | 6 | 7.23 | 48.2 | 6.4 | 26.02532 | 0.2720218
262 | 504.636 | 145.44 | -0.0176 | 57.5 | 1 | 0.1764706 | 6 | 7.23 | 48.2 | 6.4 | 27.15434 | 0.2976619
262 | 504.636 | 145.44 | -0.0176 | 57.5 | 1 | 0.1764706 | 6 | 7.23 | 48.2 | 6.4 | 27.95009 | 0.333947
262 | 504.636 | 145.44 | -0.0176 | 57.5 | 1 | 0.1764706 | 6 | 7.23 | 48.2 | 6.4 | 29.07755 | 0.3830412
262 | 504.636 | 145.44 | -0.0176 | 57.5 | 1 | 0.1764706 | 6 | 7.23 | 48.2 | 6.4 | 30.13864 | 0.43
262 | 504.636 | 145.44 | -0.0176 | 57.5 | 1 | 0.1764706 | 6 | 7.23 | 48.2 | 6.4 | 30.86702 | 0.4790751
262 | 504.636 | 145.44 | -0.0176 | 57.5 | 1 | 0.1764706 | 6 | 7.23 | 48.2 | 6.4 | 32.18977 | 0.5921444
262 | 504.636 | 145.44 | -0.0176 | 57.5 | 1 | 0.1764706 | 6 | 7.23 | 48.2 | 6.4 | 33.11868 | 0.6263038
262 | 504.636 | 145.44 | -0.0176 | 57.5 | 1 | 0.1764706 | 6 | 7.23 | 48.2 | 6.4 | 34.11454 | 0.6540697
262 | 504.636 | 145.44 | -0.0176 | 57.5 | 1 | 0.1764706 | 6 | 7.23 | 48.2 | 6.4 | 35.04047 | 0.733005
262 | 504.636 | 145.44 | -0.0176 | 57.5 | 1 | 0.1764706 | 6 | 7.23 | 48.2 | 6.4 | 35.96698 | 0.8034115
262 | 504.636 | 145.44 | -0.0176 | 57.5 | 1 | 0.1764706 | 6 | 7.23 | 48.2 | 6.4 | 36.89334 | 0.8759502
262 | 504.636 | 145.44 | -0.0176 | 57.5 | 1 | 0.1764706 | 6 | 7.23 | 48.2 | 6.4 | 37.95358 | 0.9357022
262 | 504.636 | 145.44 | -0.0176 | 57.5 | 1 | 0.1764706 | 6 | 7.23 | 48.2 | 6.4 | 39.01538 | 0.972
262 | 504.636 | 145.44 | -0.0176 | 57.5 | 1 | 0.1764706 | 6 | 7.23 | 48.2 | 6.4 | 39.87863 | 0.993363
263 | 394.423 | 63.22 | 3.7033 | 15 | 3 | 0.25 | 100 | 19.6 | 97.4 | 20 | 0 | 0
263 | 394.423 | 63.22 | 3.7033 | 15 | 3 | 0.25 | 100 | 19.6 | 97.4 | 20 | 0.9840219 | 0.115869
263 | 394.423 | 63.22 | 3.7033 | 15 | 3 | 0.25 | 100 | 19.6 | 97.4 | 20 | 2.147217 | 0.2166247
263 | 394.423 | 63.22 | 3.7033 | 15 | 3 | 0.25 | 100 | 19.6 | 97.4 | 20 | 2.95543 | 0.2770781
263 | 394.423 | 63.22 | 3.7033 | 15 | 3 | 0.25 | 100 | 19.6 | 97.4 | 20 | 4.015073 | 0.3450882
263 | 394.423 | 63.22 | 3.7033 | 15 | 3 | 0.25 | 100 | 19.6 | 97.4 | 20 | 5.12485 | 0.4130982
263 | 394.423 | 63.22 | 3.7033 | 15 | 3 | 0.25 | 100 | 19.6 | 97.4 | 20 | 6.134358 | 0.4811083
263 | 394.423 | 63.22 | 3.7033 | 15 | 3 | 0.25 | 100 | 19.6 | 97.4 | 20 | 7.092722 | 0.5390428
263 | 394.423 | 63.22 | 3.7033 | 15 | 3 | 0.25 | 100 | 19.6 | 97.4 | 20 | 8.201994 | 0.6020151
263 | 394.423 | 63.22 | 3.7033 | 15 | 3 | 0.25 | 100 | 19.6 | 97.4 | 20 | 9.209735 | 0.6523929
263 | 394.423 | 63.22 | 3.7033 | 15 | 3 | 0.25 | 100 | 19.6 | 97.4 | 20 | 10.06758 | 0.7078086
263 | 394.423 | 63.22 | 3.7033 | 15 | 3 | 0.25 | 100 | 19.6 | 97.4 | 20 | 11.07557 | 0.7607053
263 | 394.423 | 63.22 | 3.7033 | 15 | 3 | 0.25 | 100 | 19.6 | 97.4 | 20 | 12.23498 | 0.8236776
263 | 394.423 | 63.22 | 3.7033 | 15 | 3 | 0.25 | 100 | 19.6 | 97.4 | 20 | 12.99255 | 0.8790932
263 | 394.423 | 63.22 | 3.7033 | 15 | 3 | 0.25 | 100 | 19.6 | 97.4 | 20 | 14.25197 | 0.9395466
263 | 394.423 | 63.22 | 3.7033 | 15 | 3 | 0.25 | 100 | 19.6 | 97.4 | 20 | 15.21059 | 1
264 | 255.234 | 139.28 | -1.9709 | 108 | 3 | 0.1 | 158.29 | 4.655455 | 51.21 | 0 | 0 | 0
264 | 255.234 | 139.28 | -1.9709 | 108 | 3 | 0.1 | 158.29 | 4.655455 | 51.21 | 0 | 0.1853271 | 0.07799443
264 | 255.234 | 139.28 | -1.9709 | 108 | 3 | 0.1 | 158.29 | 4.655455 | 51.21 | 0 | 0.7803484 | 0.1058496
264 | 255.234 | 139.28 | -1.9709 | 108 | 3 | 0.1 | 158.29 | 4.655455 | 51.21 | 0 | 0.9834329 | 0.1392758
264 | 255.234 | 139.28 | -1.9709 | 108 | 3 | 0.1 | 158.29 | 4.655455 | 51.21 | 0 | 2.162527 | 0.1392758
264 | 255.234 | 139.28 | -1.9709 | 108 | 3 | 0.1 | 158.29 | 4.655455 | 51.21 | 0 | 2.95297 | 0.1615599
264 | 255.234 | 139.28 | -1.9709 | 108 | 3 | 0.1 | 158.29 | 4.655455 | 51.21 | 0 | 4.134801 | 0.1754875
264 | 255.234 | 139.28 | -1.9709 | 108 | 3 | 0.1 | 158.29 | 4.655455 | 51.21 | 0 | 6.295927 | 0.1727019
264 | 255.234 | 139.28 | -1.9709 | 108 | 3 | 0.1 | 158.29 | 4.655455 | 51.21 | 0 | 8.4576 | 0.1727019
264 | 255.234 | 139.28 | -1.9709 | 108 | 3 | 0.1 | 158.29 | 4.655455 | 51.21 | 0 | 10.62037 | 0.178273
264 | 255.234 | 139.28 | -1.9709 | 108 | 3 | 0.1 | 158.29 | 4.655455 | 51.21 | 0 | 13.17507 | 0.178273
264 | 255.234 | 139.28 | -1.9709 | 108 | 3 | 0.1 | 158.29 | 4.655455 | 51.21 | 0 | 17.49842 | 0.178273
264 | 255.234 | 139.28 | -1.9709 | 108 | 3 | 0.1 | 158.29 | 4.655455 | 51.21 | 0 | 19.26651 | 0.1754875
264 | 255.234 | 139.28 | -1.9709 | 108 | 3 | 0.1 | 158.29 | 4.655455 | 51.21 | 0 | 22.41022 | 0.1727019
264 | 255.234 | 139.28 | -1.9709 | 108 | 3 | 0.1 | 158.29 | 4.655455 | 51.21 | 0 | 24.17831 | 0.1699164
264 | 255.234 | 139.28 | -1.9709 | 108 | 3 | 0.1 | 158.29 | 4.655455 | 51.21 | 0 | 26.33999 | 0.1699164
264 | 255.234 | 139.28 | -1.9709 | 108 | 3 | 0.1 | 158.29 | 4.655455 | 51.21 | 0 | 28.30624 | 0.1754875
264 | 255.234 | 139.28 | -1.9709 | 108 | 3 | 0.1 | 158.29 | 4.655455 | 51.21 | 0 | 30.26975 | 0.1671309
264 | 255.234 | 139.28 | -1.9709 | 108 | 3 | 0.1 | 158.29 | 4.655455 | 51.21 | 0 | 32.2371 | 0.178273
264 | 255.234 | 139.28 | -1.9709 | 108 | 3 | 0.1 | 158.29 | 4.655455 | 51.21 | 0 | 33.80758 | 0.1699164
264 | 255.234 | 139.28 | -1.9709 | 108 | 3 | 0.1 | 158.29 | 4.655455 | 51.21 | 0 | 35.97145 | 0.1810585
264 | 255.234 | 139.28 | -1.9709 | 108 | 3 | 0.1 | 158.29 | 4.655455 | 51.21 | 0 | 37.93606 | 0.178273
264 | 255.234 | 139.28 | -1.9709 | 108 | 3 | 0.1 | 158.29 | 4.655455 | 51.21 | 0 | 39.90121 | 0.178273
264 | 255.234 | 139.28 | -1.9709 | 108 | 3 | 0.1 | 158.29 | 4.655455 | 51.21 | 0 | 43.04766 | 0.189415
264 | 255.234 | 139.28 | -1.9709 | 108 | 3 | 0.1 | 158.29 | 4.655455 | 51.21 | 0 | 47.17394 | 0.1866295
264 | 255.234 | 139.28 | -1.9709 | 108 | 3 | 0.1 | 158.29 | 4.655455 | 51.21 | 0 | 49.13855 | 0.183844
264 | 255.234 | 139.28 | -1.9709 | 108 | 3 | 0.1 | 158.29 | 4.655455 | 51.21 | 0 | 51.10535 | 0.1922006
264 | 255.234 | 139.28 | -1.9709 | 108 | 3 | 0.1 | 158.29 | 4.655455 | 51.21 | 0 | 54.8397 | 0.1949861
264 | 255.234 | 139.28 | -1.9709 | 108 | 3 | 0.1 | 158.29 | 4.655455 | 51.21 | 0 | 59.16523 | 0.2061281
264 | 255.234 | 139.28 | -1.9709 | 108 | 3 | 0.1 | 158.29 | 4.655455 | 51.21 | 0 | 61.32745 | 0.2089136
264 | 255.234 | 139.28 | -1.9709 | 108 | 3 | 0.1 | 158.29 | 4.655455 | 51.21 | 0 | 64.08086 | 0.2200557
264 | 255.234 | 139.28 | -1.9709 | 108 | 3 | 0.1 | 158.29 | 4.655455 | 51.21 | 0 | 66.6383 | 0.2339833
264 | 255.234 | 139.28 | -1.9709 | 108 | 3 | 0.1 | 158.29 | 4.655455 | 51.21 | 0 | 70.37758 | 0.2618384
264 | 255.234 | 139.28 | -1.9709 | 108 | 3 | 0.1 | 158.29 | 4.655455 | 51.21 | 0 | 73.35323 | 0.4038997
264 | 255.234 | 139.28 | -1.9709 | 108 | 3 | 0.1 | 158.29 | 4.655455 | 51.21 | 0 | 76.12252 | 0.4958217
264 | 255.234 | 139.28 | -1.9709 | 108 | 3 | 0.1 | 158.29 | 4.655455 | 51.21 | 0 | 79.29742 | 0.6518106
264 | 255.234 | 139.28 | -1.9709 | 108 | 3 | 0.1 | 158.29 | 4.655455 | 51.21 | 0 | 81.48646 | 0.7910864
264 | 255.234 | 139.28 | -1.9709 | 108 | 3 | 0.1 | 158.29 | 4.655455 | 51.21 | 0 | 85.44634 | 0.9415042
264 | 255.234 | 139.28 | -1.9709 | 108 | 3 | 0.1 | 158.29 | 4.655455 | 51.21 | 0 | 87.60747 | 0.9387187
264 | 255.234 | 139.28 | -1.9709 | 108 | 3 | 0.1 | 158.29 | 4.655455 | 51.21 | 0 | 88.98691 | 0.9582173
264 | 255.234 | 139.28 | -1.9709 | 108 | 3 | 0.1 | 158.29 | 4.655455 | 51.21 | 0 | 90.95973 | 0.9972145
265 | 255.234 | 139.28 | -1.9709 | 8 | 1 | 0.1 | 220.01 | 4.284545 | 47.13 | 0 | 0 | 0
265 | 255.234 | 139.28 | -1.9709 | 8 | 1 | 0.1 | 220.01 | 4.284545 | 47.13 | 0 | 0.381652 | 0.05690247
265 | 255.234 | 139.28 | -1.9709 | 8 | 1 | 0.1 | 220.01 | 4.284545 | 47.13 | 0 | 0.6346506 | 0.07593988
265 | 255.234 | 139.28 | -1.9709 | 8 | 1 | 0.1 | 220.01 | 4.284545 | 47.13 | 0 | 1.140559 | 0.1098042
265 | 255.234 | 139.28 | -1.9709 | 8 | 1 | 0.1 | 220.01 | 4.284545 | 47.13 | 0 | 2.172717 | 0.1438557
265 | 255.234 | 139.28 | -1.9709 | 8 | 1 | 0.1 | 220.01 | 4.284545 | 47.13 | 0 | 3.121163 | 0.2010354
265 | 255.234 | 139.28 | -1.9709 | 8 | 1 | 0.1 | 220.01 | 4.284545 | 47.13 | 0 | 4.091722 | 0.3087493
265 | 255.234 | 139.28 | -1.9709 | 8 | 1 | 0.1 | 220.01 | 4.284545 | 47.13 | 0 | 5.148697 | 0.521757
265 | 255.234 | 139.28 | -1.9709 | 8 | 1 | 0.1 | 220.01 | 4.284545 | 47.13 | 0 | 6.081233 | 0.8231416
265 | 255.234 | 139.28 | -1.9709 | 8 | 1 | 0.1 | 220.01 | 4.284545 | 47.13 | 0 | 7.094867 | 0.9771866
265 | 255.234 | 139.28 | -1.9709 | 8 | 1 | 0.1 | 220.01 | 4.284545 | 47.13 | 0 | 8.084261 | 0.979644
265 | 255.234 | 139.28 | -1.9709 | 8 | 1 | 0.1 | 220.01 | 4.284545 | 47.13 | 0 | 9.094837 | 0.9884247
266 | 357.793 | 68.53 | 3.92732 | 34 | 1 | 0.1 | 51.535 | 8.272727 | 91 | 0 | 0 | 0
266 | 357.793 | 68.53 | 3.92732 | 34 | 1 | 0.1 | 51.535 | 8.272727 | 91 | 0 | 1.187923 | 0.07555556
266 | 357.793 | 68.53 | 3.92732 | 34 | 1 | 0.1 | 51.535 | 8.272727 | 91 | 0 | 3.120834 | 0.1066667
266 | 357.793 | 68.53 | 3.92732 | 34 | 1 | 0.1 | 51.535 | 8.272727 | 91 | 0 | 5.116651 | 0.1555556
266 | 357.793 | 68.53 | 3.92732 | 34 | 1 | 0.1 | 51.535 | 8.272727 | 91 | 0 | 7.083874 | 0.2266667
266 | 357.793 | 68.53 | 3.92732 | 34 | 1 | 0.1 | 51.535 | 8.272727 | 91 | 0 | 9.086021 | 0.3444444
266 | 357.793 | 68.53 | 3.92732 | 34 | 1 | 0.1 | 51.535 | 8.272727 | 91 | 0 | 12.15429 | 0.7288889
266 | 357.793 | 68.53 | 3.92732 | 34 | 1 | 0.1 | 51.535 | 8.272727 | 91 | 0 | 14.09782 | 0.8755556
266 | 357.793 | 68.53 | 3.92732 | 34 | 1 | 0.1 | 51.535 | 8.272727 | 91 | 0 | 17.13505 | 0.9222222
267 | 234.343 | 32.34 | 2.58374 | 46 | 1 | 0.046 | 7.2 | 4 | 90.95652 | 0 | 0 | 0
267 | 234.343 | 32.34 | 2.58374 | 46 | 1 | 0.046 | 7.2 | 4 | 90.95652 | 0 | 1.27162 | 0.1479291
267 | 234.343 | 32.34 | 2.58374 | 46 | 1 | 0.046 | 7.2 | 4 | 90.95652 | 0 | 1.134955 | 0.2684448
267 | 234.343 | 32.34 | 2.58374 | 46 | 1 | 0.046 | 7.2 | 4 | 90.95652 | 0 | 3.106679 | 0.3846042
267 | 234.343 | 32.34 | 2.58374 | 46 | 1 | 0.046 | 7.2 | 4 | 90.95652 | 0 | 7.194325 | 0.6000009
267 | 234.343 | 32.34 | 2.58374 | 46 | 1 | 0.046 | 7.2 | 4 | 90.95652 | 0 | 10.25552 | 0.6991808
267 | 234.343 | 32.34 | 2.58374 | 46 | 1 | 0.046 | 7.2 | 4 | 90.95652 | 0 | 12.22264 | 0.7519155
267 | 234.343 | 32.34 | 2.58374 | 46 | 1 | 0.046 | 7.2 | 4 | 90.95652 | 0 | 14.18883 | 0.7919653
267 | 234.343 | 32.34 | 2.58374 | 46 | 1 | 0.046 | 7.2 | 4 | 90.95652 | 0 | 18.91967 | 0.8529889
267 | 234.343 | 32.34 | 2.58374 | 46 | 1 | 0.046 | 7.2 | 4 | 90.95652 | 0 | 21.10339 | 0.8845689
267 | 234.343 | 32.34 | 2.58374 | 46 | 1 | 0.046 | 7.2 | 4 | 90.95652 | 0 | 28.16138 | 0.9496796
267 | 234.343 | 32.34 | 2.58374 | 46 | 1 | 0.046 | 7.2 | 4 | 90.95652 | 0 | 35.07271 | 0.9978858
268 | 234.343 | 32.34 | 2.58374 | 46 | 1 | 0.046 | 24 | 4 | 90.95652 | 0 | 0 | 0
268 | 234.343 | 32.34 | 2.58374 | 46 | 1 | 0.046 | 24 | 4 | 90.95652 | 0 | 1.199675 | 0.1585043
268 | 234.343 | 32.34 | 2.58374 | 46 | 1 | 0.046 | 24 | 4 | 90.95652 | 0 | 3.245496 | 0.2936867
268 | 234.343 | 32.34 | 2.58374 | 46 | 1 | 0.046 | 24 | 4 | 90.95652 | 0 | 7.192326 | 0.5725169
268 | 234.343 | 32.34 | 2.58374 | 46 | 1 | 0.046 | 24 | 4 | 90.95652 | 0 | 10.32532 | 0.6590075
268 | 234.343 | 32.34 | 2.58374 | 46 | 1 | 0.046 | 24 | 4 | 90.95652 | 0 | 12.22064 | 0.7244315
268 | 234.343 | 32.34 | 2.58374 | 46 | 1 | 0.046 | 24 | 4 | 90.95652 | 0 | 14.18637 | 0.7581388
268 | 234.343 | 32.34 | 2.58374 | 46 | 1 | 0.046 | 24 | 4 | 90.95652 | 0 | 19.2116 | 0.8677704
268 | 234.343 | 32.34 | 2.58374 | 46 | 1 | 0.046 | 24 | 4 | 90.95652 | 0 | 21.10339 | 0.8845689
268 | 234.343 | 32.34 | 2.58374 | 46 | 1 | 0.046 | 24 | 4 | 90.95652 | 0 | 28.16153 | 0.9517937
268 | 234.343 | 32.34 | 2.58374 | 46 | 1 | 0.046 | 24 | 4 | 90.95652 | 0 | 35.07087 | 0.972516
269 | 234.343 | 32.34 | 2.58374 | 46 | 1 | 0.046 | 37 | 4 | 90.95652 | 0 | 0 | 0
269 | 234.343 | 32.34 | 2.58374 | 46 | 1 | 0.046 | 37 | 4 | 90.95652 | 0 | 1.198752 | 0.1458194
269 | 234.343 | 32.34 | 2.58374 | 46 | 1 | 0.046 | 37 | 4 | 90.95652 | 0 | 3.315135 | 0.2513991
269 | 234.343 | 32.34 | 2.58374 | 46 | 1 | 0.046 | 37 | 4 | 90.95652 | 0 | 7.115001 | 0.5090966
269 | 234.343 | 32.34 | 2.58374 | 46 | 1 | 0.046 | 37 | 4 | 90.95652 | 0 | 10.32393 | 0.6399801
269 | 234.343 | 32.34 | 2.58374 | 46 | 1 | 0.046 | 37 | 4 | 90.95652 | 0 | 12.5098 | 0.7011582
269 | 234.343 | 32.34 | 2.58374 | 46 | 1 | 0.046 | 37 | 4 | 90.95652 | 0 | 14.18468 | 0.7348831
269 | 234.343 | 32.34 | 2.58374 | 46 | 1 | 0.046 | 37 | 4 | 90.95652 | 0 | 19.06541 | 0.8572084
269 | 234.343 | 32.34 | 2.58374 | 46 | 1 | 0.046 | 37 | 4 | 90.95652 | 0 | 21.17579 | 0.8803361
269 | 234.343 | 32.34 | 2.58374 | 46 | 1 | 0.046 | 37 | 4 | 90.95652 | 0 | 28.08882 | 0.9517981
269 | 234.343 | 32.34 | 2.58374 | 46 | 1 | 0.046 | 37 | 4 | 90.95652 | 0 | 35.21783 | 0.9936487
270 | 234.343 | 32.34 | 2.58374 | 46 | 1 | 0.046 | 53 | 3.9 | 88.68261 | 0 | 0 | 0
270 | 234.343 | 32.34 | 2.58374 | 46 | 1 | 0.046 | 53 | 3.9 | 88.68261 | 0 | 1.199828 | 0.1606184
270 | 234.343 | 32.34 | 2.58374 | 46 | 1 | 0.046 | 53 | 3.9 | 88.68261 | 0 | 3.243036 | 0.2598602
270 | 234.343 | 32.34 | 2.58374 | 46 | 1 | 0.046 | 53 | 3.9 | 88.68261 | 0 | 7.115308 | 0.5133249
270 | 234.343 | 32.34 | 2.58374 | 46 | 1 | 0.046 | 53 | 3.9 | 88.68261 | 0 | 10.10595 | 0.6421074
270 | 234.343 | 32.34 | 2.58374 | 46 | 1 | 0.046 | 53 | 3.9 | 88.68261 | 0 | 11.9284 | 0.7054218
270 | 234.343 | 32.34 | 2.58374 | 46 | 1 | 0.046 | 53 | 3.9 | 88.68261 | 0 | 14.18391 | 0.7243123
270 | 234.343 | 32.34 | 2.58374 | 46 | 1 | 0.046 | 53 | 3.9 | 88.68261 | 0 | 19.06387 | 0.8360669
270 | 234.343 | 32.34 | 2.58374 | 46 | 1 | 0.046 | 53 | 3.9 | 88.68261 | 0 | 21.1741 | 0.8570804
270 | 234.343 | 32.34 | 2.58374 | 46 | 1 | 0.046 | 53 | 3.9 | 88.68261 | 0 | 28.1603 | 0.9348805
270 | 234.343 | 32.34 | 2.58374 | 46 | 1 | 0.046 | 53 | 3.9 | 88.68261 | 0 | 35.14512 | 0.9936531
271 | 480.949 | 163.18 | 0.2826 | 31 | 1 | 0.1111111 | 7.7 | 2.97 | 29.7 | 0 | 0 | 0
271 | 480.949 | 163.18 | 0.2826 | 31 | 1 | 0.1111111 | 7.7 | 2.97 | 29.7 | 0 | 14.37487 | 0.01585056
271 | 480.949 | 163.18 | 0.2826 | 31 | 1 | 0.1111111 | 7.7 | 2.97 | 29.7 | 0 | 21.07236 | 0.02745779
271 | 480.949 | 163.18 | 0.2826 | 31 | 1 | 0.1111111 | 7.7 | 2.97 | 29.7 | 0 | 28.36041 | 0.03910875
271 | 480.949 | 163.18 | 0.2826 | 31 | 1 | 0.1111111 | 7.7 | 2.97 | 29.7 | 0 | 35.31745 | 0.2099945
271 | 480.949 | 163.18 | 0.2826 | 31 | 1 | 0.1111111 | 7.7 | 2.97 | 29.7 | 0 | 42.33865 | 0.5438479
271 | 480.949 | 163.18 | 0.2826 | 31 | 1 | 0.1111111 | 7.7 | 2.97 | 29.7 | 0 | 49.27382 | 0.6591764
271 | 480.949 | 163.18 | 0.2826 | 31 | 1 | 0.1111111 | 7.7 | 2.97 | 29.7 | 0 | 56.98912 | 0.7560442
271 | 480.949 | 163.18 | 0.2826 | 31 | 1 | 0.1111111 | 7.7 | 2.97 | 29.7 | 0 | 63.92575 | 0.8750766
271 | 480.949 | 163.18 | 0.2826 | 31 | 1 | 0.1111111 | 7.7 | 2.97 | 29.7 | 0 | 71.21963 | 0.9015428
271 | 480.949 | 163.18 | 0.2826 | 31 | 1 | 0.1111111 | 7.7 | 2.97 | 29.7 | 0 | 77.71297 | 0.8946163
271 | 480.949 | 163.18 | 0.2826 | 31 | 1 | 0.1111111 | 7.7 | 2.97 | 29.7 | 0 | 85.00248 | 0.9099711
271 | 480.949 | 163.18 | 0.2826 | 31 | 1 | 0.1111111 | 7.7 | 2.97 | 29.7 | 0 | 91.89244 | 0.9104815
272 | 392.467 | 94.83 | 1.8957 | 60 | 1 | 0.1 | 40 | 4.736364 | 52.1 | 0 | 0 | 0
272 | 392.467 | 94.83 | 1.8957 | 60 | 1 | 0.1 | 40 | 4.736364 | 52.1 | 0 | 0.3114281 | 0.01808991
272 | 392.467 | 94.83 | 1.8957 | 60 | 1 | 0.1 | 40 | 4.736364 | 52.1 | 0 | 0.4655172 | 0.04397003
272 | 392.467 | 94.83 | 1.8957 | 60 | 1 | 0.1 | 40 | 4.736364 | 52.1 | 0 | 0.665102 | 0.1346091
272 | 392.467 | 94.83 | 1.8957 | 60 | 1 | 0.1 | 40 | 4.736364 | 52.1 | 0 | 1.114371 | 0.3366041
272 | 392.467 | 94.83 | 1.8957 | 60 | 1 | 0.1 | 40 | 4.736364 | 52.1 | 0 | 2.150208 | 0.4270988
272 | 392.467 | 94.83 | 1.8957 | 60 | 1 | 0.1 | 40 | 4.736364 | 52.1 | 0 | 3.091262 | 0.4243455
272 | 392.467 | 94.83 | 1.8957 | 60 | 1 | 0.1 | 40 | 4.736364 | 52.1 | 0 | 7.047481 | 0.576512
272 | 392.467 | 94.83 | 1.8957 | 60 | 1 | 0.1 | 40 | 4.736364 | 52.1 | 0 | 14.10065 | 0.6012006
272 | 392.467 | 94.83 | 1.8957 | 60 | 1 | 0.1 | 40 | 4.736364 | 52.1 | 0 | 16.08242 | 0.6423091
272 | 392.467 | 94.83 | 1.8957 | 60 | 1 | 0.1 | 40 | 4.736364 | 52.1 | 0 | 24.94241 | 0.8817115
272 | 392.467 | 94.83 | 1.8957 | 60 | 1 | 0.1 | 40 | 4.736364 | 52.1 | 0 | 28.01986 | 0.9407655
273 | 822.953 | 220.15 | 4.33542 | 10 | 3 | 0.075 | 1.35 | 4.702326 | 67.4 | 0 | 0 | 0
273 | 822.953 | 220.15 | 4.33542 | 10 | 3 | 0.075 | 1.35 | 4.702326 | 67.4 | 0 | 0.9638554 | 0.5692249
273 | 822.953 | 220.15 | 4.33542 | 10 | 3 | 0.075 | 1.35 | 4.702326 | 67.4 | 0 | 1.967871 | 0.7049179
273 | 822.953 | 220.15 | 4.33542 | 10 | 3 | 0.075 | 1.35 | 4.702326 | 67.4 | 0 | 3.092369 | 0.7567786
273 | 822.953 | 220.15 | 4.33542 | 10 | 3 | 0.075 | 1.35 | 4.702326 | 67.4 | 0 | 3.895582 | 0.7942347
273 | 822.953 | 220.15 | 4.33542 | 10 | 3 | 0.075 | 1.35 | 4.702326 | 67.4 | 0 | 5.220884 | 0.8287253
273 | 822.953 | 220.15 | 4.33542 | 10 | 3 | 0.075 | 1.35 | 4.702326 | 67.4 | 0 | 6.104418 | 0.851719
273 | 822.953 | 220.15 | 4.33542 | 10 | 3 | 0.075 | 1.35 | 4.702326 | 67.4 | 0 | 7.269076 | 0.8717819
273 | 822.953 | 220.15 | 4.33542 | 10 | 3 | 0.075 | 1.35 | 4.702326 | 67.4 | 0 | 8.072289 | 0.8861167
273 | 822.953 | 220.15 | 4.33542 | 10 | 3 | 0.075 | 1.35 | 4.702326 | 67.4 | 0 | 9.036145 | 0.8888676
273 | 822.953 | 220.15 | 4.33542 | 10 | 3 | 0.075 | 1.35 | 4.702326 | 67.4 | 0 | 10 | 0.900289
273 | 822.953 | 220.15 | 4.33542 | 10 | 3 | 0.075 | 1.35 | 4.702326 | 67.4 | 0 | 11.04418 | 0.9030283
273 | 822.953 | 220.15 | 4.33542 | 10 | 3 | 0.075 | 1.35 | 4.702326 | 67.4 | 0 | 12.04819 | 0.9115537
273 | 822.953 | 220.15 | 4.33542 | 10 | 3 | 0.075 | 1.35 | 4.702326 | 67.4 | 0 | 13.01205 | 0.9114144
273 | 822.953 | 220.15 | 4.33542 | 10 | 3 | 0.075 | 1.35 | 4.702326 | 67.4 | 0 | 14.05622 | 0.9112636
273 | 822.953 | 220.15 | 4.33542 | 10 | 3 | 0.075 | 1.35 | 4.702326 | 67.4 | 0 | 14.93976 | 0.9111359
273 | 822.953 | 220.15 | 4.33542 | 10 | 3 | 0.075 | 1.35 | 4.702326 | 67.4 | 0 | 16.06426 | 0.9109734
273 | 822.953 | 220.15 | 4.33542 | 10 | 3 | 0.075 | 1.35 | 4.702326 | 67.4 | 0 | 16.82731 | 0.9108631
273 | 822.953 | 220.15 | 4.33542 | 10 | 3 | 0.075 | 1.35 | 4.702326 | 67.4 | 0 | 18.03213 | 0.910689
273 | 822.953 | 220.15 | 4.33542 | 10 | 3 | 0.075 | 1.35 | 4.702326 | 67.4 | 0 | 19.07631 | 0.9134283
273 | 822.953 | 220.15 | 4.33542 | 10 | 3 | 0.075 | 1.35 | 4.702326 | 67.4 | 0 | 20.12048 | 0.9103872
274 | 822.953 | 220.15 | 4.33542 | 10 | 3 | 0.075 | 2.2 | 3.509302 | 50.3 | 0 | 0 | 0
274 | 822.953 | 220.15 | 4.33542 | 10 | 3 | 0.075 | 2.2 | 3.509302 | 50.3 | 0 | 0.9638554 | 0.5663347
274 | 822.953 | 220.15 | 4.33542 | 10 | 3 | 0.075 | 2.2 | 3.509302 | 50.3 | 0 | 1.967871 | 0.6817966
274 | 822.953 | 220.15 | 4.33542 | 10 | 3 | 0.075 | 2.2 | 3.509302 | 50.3 | 0 | 2.971888 | 0.7423451
274 | 822.953 | 220.15 | 4.33542 | 10 | 3 | 0.075 | 2.2 | 3.509302 | 50.3 | 0 | 3.935743 | 0.7797781
274 | 822.953 | 220.15 | 4.33542 | 10 | 3 | 0.075 | 2.2 | 3.509302 | 50.3 | 0 | 5.02008 | 0.8171936
274 | 822.953 | 220.15 | 4.33542 | 10 | 3 | 0.075 | 2.2 | 3.509302 | 50.3 | 0 | 6.024096 | 0.8401699
274 | 822.953 | 220.15 | 4.33542 | 10 | 3 | 0.075 | 2.2 | 3.509302 | 50.3 | 0 | 7.028112 | 0.8631462
274 | 822.953 | 220.15 | 4.33542 | 10 | 3 | 0.075 | 2.2 | 3.509302 | 50.3 | 0 | 8.032129 | 0.8832324
274 | 822.953 | 220.15 | 4.33542 | 10 | 3 | 0.075 | 2.2 | 3.509302 | 50.3 | 0 | 9.116466 | 0.8946363
274 | 822.953 | 220.15 | 4.33542 | 10 | 3 | 0.075 | 2.2 | 3.509302 | 50.3 | 0 | 10.04016 | 0.897393
274 | 822.953 | 220.15 | 4.33542 | 10 | 3 | 0.075 | 2.2 | 3.509302 | 50.3 | 0 | 11.1245 | 0.9030167
274 | 822.953 | 220.15 | 4.33542 | 10 | 3 | 0.075 | 2.2 | 3.509302 | 50.3 | 0 | 12.00803 | 0.9086694
274 | 822.953 | 220.15 | 4.33542 | 10 | 3 | 0.075 | 2.2 | 3.509302 | 50.3 | 0 | 12.97189 | 0.9114202
274 | 822.953 | 220.15 | 4.33542 | 10 | 3 | 0.075 | 2.2 | 3.509302 | 50.3 | 0 | 13.89558 | 0.9083966
274 | 822.953 | 220.15 | 4.33542 | 10 | 3 | 0.075 | 2.2 | 3.509302 | 50.3 | 0 | 15.14056 | 0.9111069
274 | 822.953 | 220.15 | 4.33542 | 10 | 3 | 0.075 | 2.2 | 3.509302 | 50.3 | 0 | 16.0241 | 0.9138694
274 | 822.953 | 220.15 | 4.33542 | 10 | 3 | 0.075 | 2.2 | 3.509302 | 50.3 | 0 | 16.94779 | 0.9079555
274 | 822.953 | 220.15 | 4.33542 | 10 | 3 | 0.075 | 2.2 | 3.509302 | 50.3 | 0 | 18.03213 | 0.9077988
274 | 822.953 | 220.15 | 4.33542 | 10 | 3 | 0.075 | 2.2 | 3.509302 | 50.3 | 0 | 18.99598 | 0.9134399
274 | 822.953 | 220.15 | 4.33542 | 10 | 3 | 0.075 | 2.2 | 3.509302 | 50.3 | 0 | 20.12048 | 0.9132774
275 | 822.953 | 220.15 | 4.33542 | 10 | 3 | 0.075 | 5.2 | 4.332558 | 62.1 | 0 | 0 | 0
275 | 822.953 | 220.15 | 4.33542 | 10 | 3 | 0.075 | 5.2 | 4.332558 | 62.1 | 0 | 0.9236948 | 0.3148954
275 | 822.953 | 220.15 | 4.33542 | 10 | 3 | 0.075 | 5.2 | 4.332558 | 62.1 | 0 | 1.88755 | 0.4043515
275 | 822.953 | 220.15 | 4.33542 | 10 | 3 | 0.075 | 5.2 | 4.332558 | 62.1 | 0 | 3.012048 | 0.4273104
275 | 822.953 | 220.15 | 4.33542 | 10 | 3 | 0.075 | 5.2 | 4.332558 | 62.1 | 0 | 3.895582 | 0.4705353
275 | 822.953 | 220.15 | 4.33542 | 10 | 3 | 0.075 | 5.2 | 4.332558 | 62.1 | 0 | 4.97992 | 0.5079509
275 | 822.953 | 220.15 | 4.33542 | 10 | 3 | 0.075 | 5.2 | 4.332558 | 62.1 | 0 | 6.144578 | 0.5280138
275 | 822.953 | 220.15 | 4.33542 | 10 | 3 | 0.075 | 5.2 | 4.332558 | 62.1 | 0 | 7.028112 | 0.5481173
275 | 822.953 | 220.15 | 4.33542 | 10 | 3 | 0.075 | 5.2 | 4.332558 | 62.1 | 0 | 7.871486 | 0.574007
275 | 822.953 | 220.15 | 4.33542 | 10 | 3 | 0.075 | 5.2 | 4.332558 | 62.1 | 0 | 9.076305 | 0.5882838
275 | 822.953 | 220.15 | 4.33542 | 10 | 3 | 0.075 | 5.2 | 4.332558 | 62.1 | 0 | 10.08032 | 0.6054797
275 | 822.953 | 220.15 | 4.33542 | 10 | 3 | 0.075 | 5.2 | 4.332558 | 62.1 | 0 | 10.96386 | 0.6255833
275 | 822.953 | 220.15 | 4.33542 | 10 | 3 | 0.075 | 5.2 | 4.332558 | 62.1 | 0 | 11.84739 | 0.6370163
275 | 822.953 | 220.15 | 4.33542 | 10 | 3 | 0.075 | 5.2 | 4.332558 | 62.1 | 0 | 12.81124 | 0.6513279
275 | 822.953 | 220.15 | 4.33542 | 10 | 3 | 0.075 | 5.2 | 4.332558 | 62.1 | 0 | 14.01606 | 0.671385
275 | 822.953 | 220.15 | 4.33542 | 10 | 3 | 0.075 | 5.2 | 4.332558 | 62.1 | 0 | 15.18072 | 0.6827774
275 | 822.953 | 220.15 | 4.33542 | 10 | 3 | 0.075 | 5.2 | 4.332558 | 62.1 | 0 | 16.10442 | 0.6884242
275 | 822.953 | 220.15 | 4.33542 | 10 | 3 | 0.075 | 5.2 | 4.332558 | 62.1 | 0 | 16.98795 | 0.6969671
275 | 822.953 | 220.15 | 4.33542 | 10 | 3 | 0.075 | 5.2 | 4.332558 | 62.1 | 0 | 18.07229 | 0.7083711
275 | 822.953 | 220.15 | 4.33542 | 10 | 3 | 0.075 | 5.2 | 4.332558 | 62.1 | 0 | 19.15663 | 0.7111045
275 | 822.953 | 220.15 | 4.33542 | 10 | 3 | 0.075 | 5.2 | 4.332558 | 62.1 | 0 | 20.08032 | 0.7138612
276 | 822.953 | 220.15 | 4.33542 | 10 | 3 | 0.075 | 9 | 3.976744 | 57 | 0 | 0 | 0
276 | 822.953 | 220.15 | 4.33542 | 10 | 3 | 0.075 | 9 | 3.976744 | 57 | 0 | 0.9236948 | 0.3784792
276 | 822.953 | 220.15 | 4.33542 | 10 | 3 | 0.075 | 9 | 3.976744 | 57 | 0 | 1.84739 | 0.3841261
276 | 822.953 | 220.15 | 4.33542 | 10 | 3 | 0.075 | 9 | 3.976744 | 57 | 0 | 2.931727 | 0.4388827
276 | 822.953 | 220.15 | 4.33542 | 10 | 3 | 0.075 | 9 | 3.976744 | 57 | 0 | 3.935743 | 0.4820902
276 | 822.953 | 220.15 | 4.33542 | 10 | 3 | 0.075 | 9 | 3.976744 | 57 | 0 | 5.02008 | 0.5223959
276 | 822.953 | 220.15 | 4.33542 | 10 | 3 | 0.075 | 9 | 3.976744 | 57 | 0 | 5.823293 | 0.5540718
276 | 822.953 | 220.15 | 4.33542 | 10 | 3 | 0.075 | 9 | 3.976744 | 57 | 0 | 7.068273 | 0.5856838
276 | 822.953 | 220.15 | 4.33542 | 10 | 3 | 0.075 | 9 | 3.976744 | 57 | 0 | 7.991968 | 0.6057815
276 | 822.953 | 220.15 | 4.33542 | 10 | 3 | 0.075 | 9 | 3.976744 | 57 | 0 | 8.955823 | 0.6200931
276 | 822.953 | 220.15 | 4.33542 | 10 | 3 | 0.075 | 9 | 3.976744 | 57 | 0 | 9.919679 | 0.640185
276 | 822.953 | 220.15 | 4.33542 | 10 | 3 | 0.075 | 9 | 3.976744 | 57 | 0 | 11.04418 | 0.6573636
276 | 822.953 | 220.15 | 4.33542 | 10 | 3 | 0.075 | 9 | 3.976744 | 57 | 0 | 11.92771 | 0.6659064
276 | 822.953 | 220.15 | 4.33542 | 10 | 3 | 0.075 | 9 | 3.976744 | 57 | 0 | 12.89157 | 0.6946688
276 | 822.953 | 220.15 | 4.33542 | 10 | 3 | 0.075 | 9 | 3.976744 | 57 | 0 | 14.01606 | 0.706067
276 | 822.953 | 220.15 | 4.33542 | 10 | 3 | 0.075 | 9 | 3.976744 | 57 | 0 | 15.1004 | 0.7088005
276 | 822.953 | 220.15 | 4.33542 | 10 | 3 | 0.075 | 9 | 3.976744 | 57 | 0 | 15.94378 | 0.7231295
276 | 822.953 | 220.15 | 4.33542 | 10 | 3 | 0.075 | 9 | 3.976744 | 57 | 0 | 17.02811 | 0.7345335
276 | 822.953 | 220.15 | 4.33542 | 10 | 3 | 0.075 | 9 | 3.976744 | 57 | 0 | 17.91165 | 0.7430764
276 | 822.953 | 220.15 | 4.33542 | 10 | 3 | 0.075 | 9 | 3.976744 | 57 | 0 | 18.99598 | 0.7515902
276 | 822.953 | 220.15 | 4.33542 | 10 | 3 | 0.075 | 9 | 3.976744 | 57 | 0 | 20.04016 | 0.7543295
277 | 130.078 | 65.72 | -0.7977 | 104 | 1 | 0.8 | 78.2 | 34.7 | 78.075 | 0 | 0 | 0
277 | 130.078 | 65.72 | -0.7977 | 104 | 1 | 0.8 | 78.2 | 34.7 | 78.075 | 0 | 0.3422827 | 0.2181808
277 | 130.078 | 65.72 | -0.7977 | 104 | 1 | 0.8 | 78.2 | 34.7 | 78.075 | 0 | 1.071024 | 0.3969962
277 | 130.078 | 65.72 | -0.7977 | 104 | 1 | 0.8 | 78.2 | 34.7 | 78.075 | 0 | 2.045007 | 0.5689051
277 | 130.078 | 65.72 | -0.7977 | 104 | 1 | 0.8 | 78.2 | 34.7 | 78.075 | 0 | 3.020858 | 0.6874502
277 | 130.078 | 65.72 | -0.7977 | 104 | 1 | 0.8 | 78.2 | 34.7 | 78.075 | 0 | 3.998333 | 0.759592
277 | 130.078 | 65.72 | -0.7977 | 104 | 1 | 0.8 | 78.2 | 34.7 | 78.075 | 0 | 4.97662 | 0.808532
277 | 130.078 | 65.72 | -0.7977 | 104 | 1 | 0.8 | 78.2 | 34.7 | 78.075 | 0 | 5.990151 | 0.8505193
277 | 130.078 | 65.72 | -0.7977 | 104 | 1 | 0.8 | 78.2 | 34.7 | 78.075 | 0 | 6.935144 | 0.8507281
277 | 130.078 | 65.72 | -0.7977 | 104 | 1 | 0.8 | 78.2 | 34.7 | 78.075 | 0 | 7.914811 | 0.8602254
277 | 130.078 | 65.72 | -0.7977 | 104 | 1 | 0.8 | 78.2 | 34.7 | 78.075 | 0 | 8.998747 | 0.8906273
277 | 130.078 | 65.72 | -0.7977 | 104 | 1 | 0.8 | 78.2 | 34.7 | 78.075 | 0 | 10.0485 | 0.8978198
277 | 130.078 | 65.72 | -0.7977 | 104 | 1 | 0.8 | 78.2 | 34.7 | 78.075 | 0 | 10.99324 | 0.9049891
277 | 130.078 | 65.72 | -0.7977 | 104 | 1 | 0.8 | 78.2 | 34.7 | 78.075 | 0 | 11.9721 | 0.937688
277 | 130.078 | 65.72 | -0.7977 | 104 | 1 | 0.8 | 78.2 | 34.7 | 78.075 | 0 | 13.02258 | 0.923999
277 | 130.078 | 65.72 | -0.7977 | 104 | 1 | 0.8 | 78.2 | 34.7 | 78.075 | 0 | 14.00208 | 0.9381366
277 | 130.078 | 65.72 | -0.7977 | 104 | 1 | 0.8 | 78.2 | 34.7 | 78.075 | 0 | 15.01691 | 0.9430012
277 | 130.078 | 65.72 | -0.7977 | 104 | 1 | 0.8 | 78.2 | 34.7 | 78.075 | 0 | 15.92658 | 0.952483
277 | 130.078 | 65.72 | -0.7977 | 104 | 1 | 0.8 | 78.2 | 34.7 | 78.075 | 0 | 17.08117 | 0.964339
277 | 130.078 | 65.72 | -0.7977 | 104 | 1 | 0.8 | 78.2 | 34.7 | 78.075 | 0 | 17.92092 | 0.9714851
277 | 130.078 | 65.72 | -0.7977 | 104 | 1 | 0.8 | 78.2 | 34.7 | 78.075 | 0 | 18.96993 | 0.9995592
277 | 130.078 | 65.72 | -0.7977 | 104 | 1 | 0.8 | 78.2 | 34.7 | 78.075 | 0 | 19.91485 | 1.002088
277 | 130.078 | 65.72 | -0.7977 | 104 | 1 | 0.8 | 78.2 | 34.7 | 78.075 | 0 | 20.92959 | 1.009273
278 | 130.078 | 65.72 | -0.7977 | 104 | 1 | 0.8 | 65.1 | 31.9 | 71.775 | 0 | 0 | 0
278 | 130.078 | 65.72 | -0.7977 | 104 | 1 | 0.8 | 65.1 | 31.9 | 71.775 | 0 | 0.3090695 | 0.1671294
278 | 130.078 | 65.72 | -0.7977 | 104 | 1 | 0.8 | 65.1 | 31.9 | 71.775 | 0 | 1.03911 | 0.3088221
278 | 130.078 | 65.72 | -0.7977 | 104 | 1 | 0.8 | 65.1 | 31.9 | 71.775 | 0 | 1.977607 | 0.4946443
278 | 130.078 | 65.72 | -0.7977 | 104 | 1 | 0.8 | 65.1 | 31.9 | 71.775 | 0 | 2.954188 | 0.5923079
278 | 130.078 | 65.72 | -0.7977 | 104 | 1 | 0.8 | 65.1 | 31.9 | 71.775 | 0 | 3.966988 | 0.6551767
278 | 130.078 | 65.72 | -0.7977 | 104 | 1 | 0.8 | 65.1 | 31.9 | 71.775 | 0 | 5.016168 | 0.6786104
278 | 130.078 | 65.72 | -0.7977 | 104 | 1 | 0.8 | 65.1 | 31.9 | 71.775 | 0 | 6.030267 | 0.7043565
278 | 130.078 | 65.72 | -0.7977 | 104 | 1 | 0.8 | 65.1 | 31.9 | 71.775 | 0 | 6.974772 | 0.7184863
278 | 130.078 | 65.72 | -0.7977 | 104 | 1 | 0.8 | 65.1 | 31.9 | 71.775 | 0 | 8.024439 | 0.727999
278 | 130.078 | 65.72 | -0.7977 | 104 | 1 | 0.8 | 65.1 | 31.9 | 71.775 | 0 | 8.968051 | 0.7676507
278 | 130.078 | 65.72 | -0.7977 | 104 | 1 | 0.8 | 65.1 | 31.9 | 71.775 | 0 | 9.982637 | 0.7794758
278 | 130.078 | 65.72 | -0.7977 | 104 | 1 | 0.8 | 65.1 | 31.9 | 71.775 | 0 | 10.99698 | 0.7982614
278 | 130.078 | 65.72 | -0.7977 | 104 | 1 | 0.8 | 65.1 | 31.9 | 71.775 | 0 | 11.94084 | 0.8309526
278 | 130.078 | 65.72 | -0.7977 | 104 | 1 | 0.8 | 65.1 | 31.9 | 71.775 | 0 | 12.95591 | 0.8288567
278 | 130.078 | 65.72 | -0.7977 | 104 | 1 | 0.8 | 65.1 | 31.9 | 71.775 | 0 | 14.00501 | 0.8546106
278 | 130.078 | 65.72 | -0.7977 | 104 | 1 | 0.8 | 65.1 | 31.9 | 71.775 | 0 | 15.01951 | 0.8687558
278 | 130.078 | 65.72 | -0.7977 | 104 | 1 | 0.8 | 65.1 | 31.9 | 71.775 | 0 | 15.96394 | 0.8852058
278 | 130.078 | 65.72 | -0.7977 | 104 | 1 | 0.8 | 65.1 | 31.9 | 71.775 | 0 | 17.11747 | 0.9272241
278 | 130.078 | 65.72 | -0.7977 | 104 | 1 | 0.8 | 65.1 | 31.9 | 71.775 | 0 | 17.956 | 0.9691727
278 | 130.078 | 65.72 | -0.7977 | 104 | 1 | 0.8 | 65.1 | 31.9 | 71.775 | 0 | 18.89994 | 0.9995437
278 | 130.078 | 65.72 | -0.7977 | 104 | 1 | 0.8 | 65.1 | 31.9 | 71.775 | 0 | 19.94952 | 1.011377
278 | 130.078 | 65.72 | -0.7977 | 104 | 1 | 0.8 | 65.1 | 31.9 | 71.775 | 0 | 20.96427 | 1.018561
279 | 130.078 | 65.72 | -0.7977 | 104 | 1 | 0.8 | 50.9 | 26.8 | 60.3 | 0 | 0 | 0
279 | 130.078 | 65.72 | -0.7977 | 104 | 1 | 0.8 | 50.9 | 26.8 | 60.3 | 0 | 1.075815 | 0.2601063
279 | 130.078 | 65.72 | -0.7977 | 104 | 1 | 0.8 | 50.9 | 26.8 | 60.3 | 0 | 3.062111 | 0.508805
279 | 130.078 | 65.72 | -0.7977 | 104 | 1 | 0.8 | 50.9 | 26.8 | 60.3 | 0 | 4.040642 | 0.5507846
279 | 130.078 | 65.72 | -0.7977 | 104 | 1 | 0.8 | 50.9 | 26.8 | 60.3 | 0 | 5.019497 | 0.5834835
279 | 130.078 | 65.72 | -0.7977 | 104 | 1 | 0.8 | 50.9 | 26.8 | 60.3 | 0 | 5.963272 | 0.6184948
279 | 130.078 | 65.72 | -0.7977 | 104 | 1 | 0.8 | 50.9 | 26.8 | 60.3 | 0 | 7.012858 | 0.6303277
279 | 130.078 | 65.72 | -0.7977 | 104 | 1 | 0.8 | 50.9 | 26.8 | 60.3 | 0 | 7.957201 | 0.6490978
279 | 130.078 | 65.72 | -0.7977 | 104 | 1 | 0.8 | 50.9 | 26.8 | 60.3 | 0 | 9.006056 | 0.6818122
279 | 130.078 | 65.72 | -0.7977 | 104 | 1 | 0.8 | 50.9 | 26.8 | 60.3 | 0 | 9.985642 | 0.6936296
279 | 130.078 | 65.72 | -0.7977 | 104 | 1 | 0.8 | 50.9 | 26.8 | 60.3 | 0 | 10.99714 | 0.7936211
279 | 130.078 | 65.72 | -0.7977 | 104 | 1 | 0.8 | 50.9 | 26.8 | 60.3 | 0 | 11.94108 | 0.8239921
279 | 130.078 | 65.72 | -0.7977 | 104 | 1 | 0.8 | 50.9 | 26.8 | 60.3 | 0 | 12.92091 | 0.828849
279 | 130.078 | 65.72 | -0.7977 | 104 | 1 | 0.8 | 50.9 | 26.8 | 60.3 | 0 | 14.00493 | 0.8569307
279 | 130.078 | 65.72 | -0.7977 | 104 | 1 | 0.8 | 50.9 | 26.8 | 60.3 | 0 | 15.01943 | 0.871076
279 | 130.078 | 65.72 | -0.7977 | 104 | 1 | 0.8 | 50.9 | 26.8 | 60.3 | 0 | 15.96394 | 0.8852058
279 | 130.078 | 65.72 | -0.7977 | 104 | 1 | 0.8 | 50.9 | 26.8 | 60.3 | 0 | 17.11755 | 0.9249039
279 | 130.078 | 65.72 | -0.7977 | 104 | 1 | 0.8 | 50.9 | 26.8 | 60.3 | 0 | 17.956 | 0.9691727
279 | 130.078 | 65.72 | -0.7977 | 104 | 1 | 0.8 | 50.9 | 26.8 | 60.3 | 0 | 18.9701 | 0.9949188
279 | 130.078 | 65.72 | -0.7977 | 104 | 1 | 0.8 | 50.9 | 26.8 | 60.3 | 0 | 19.87968 | 1.006721
279 | 130.078 | 65.72 | -0.7977 | 104 | 1 | 0.8 | 50.9 | 26.8 | 60.3 | 0 | 20.89459 | 1.009265
280 | 130.078 | 65.72 | -0.7977 | 104 | 1 | 0.8 | 39.3 | 24 | 54 | 0 | 0 | 0
280 | 130.078 | 65.72 | -0.7977 | 104 | 1 | 0.8 | 39.3 | 24 | 54 | 0 | 0.414962 | 0.1416308
280 | 130.078 | 65.72 | -0.7977 | 104 | 1 | 0.8 | 39.3 | 24 | 54 | 0 | 0.9346795 | 0.2925577
280 | 130.078 | 65.72 | -0.7977 | 104 | 1 | 0.8 | 39.3 | 24 | 54 | 0 | 2.014393 | 0.4436083
280 | 130.078 | 65.72 | -0.7977 | 104 | 1 | 0.8 | 39.3 | 24 | 54 | 0 | 2.957193 | 0.5064617
280 | 130.078 | 65.72 | -0.7977 | 104 | 1 | 0.8 | 39.3 | 24 | 54 | 0 | 4.005479 | 0.5554172
280 | 130.078 | 65.72 | -0.7977 | 104 | 1 | 0.8 | 39.3 | 24 | 54 | 0 | 4.949579 | 0.5811479
280 | 130.078 | 65.72 | -0.7977 | 104 | 1 | 0.8 | 39.3 | 24 | 54 | 0 | 5.998109 | 0.6231429
280 | 130.078 | 65.72 | -0.7977 | 104 | 1 | 0.8 | 39.3 | 24 | 54 | 0 | 7.012858 | 0.6303277
280 | 130.078 | 65.72 | -0.7977 | 104 | 1 | 0.8 | 39.3 | 24 | 54 | 0 | 7.922201 | 0.6490901
280 | 130.078 | 65.72 | -0.7977 | 104 | 1 | 0.8 | 39.3 | 24 | 54 | 0 | 9.005406 | 0.7003735
280 | 130.078 | 65.72 | -0.7977 | 104 | 1 | 0.8 | 39.3 | 24 | 54 | 0 | 9.98483 | 0.7168313
280 | 130.078 | 65.72 | -0.7977 | 104 | 1 | 0.8 | 39.3 | 24 | 54 | 0 | 10.9636 | 0.7518503
280 | 130.078 | 65.72 | -0.7977 | 104 | 1 | 0.8 | 39.3 | 24 | 54 | 0 | 11.97803 | 0.7683158
280 | 130.078 | 65.72 | -0.7977 | 104 | 1 | 0.8 | 39.3 | 24 | 54 | 0 | 12.99245 | 0.7847812
280 | 130.078 | 65.72 | -0.7977 | 104 | 1 | 0.8 | 39.3 | 24 | 54 | 0 | 14.00655 | 0.8105274
280 | 130.078 | 65.72 | -0.7977 | 104 | 1 | 0.8 | 39.3 | 24 | 54 | 0 | 15.02122 | 0.8200323
280 | 130.078 | 65.72 | -0.7977 | 104 | 1 | 0.8 | 39.3 | 24 | 54 | 0 | 15.96524 | 0.8480832
280 | 130.078 | 65.72 | -0.7977 | 104 | 1 | 0.8 | 39.3 | 24 | 54 | 0 | 17.11909 | 0.8808207
280 | 130.078 | 65.72 | -0.7977 | 104 | 1 | 0.8 | 39.3 | 24 | 54 | 0 | 17.95827 | 0.904208
280 | 130.078 | 65.72 | -0.7977 | 104 | 1 | 0.8 | 39.3 | 24 | 54 | 0 | 19.0064 | 0.9578039
280 | 130.078 | 65.72 | -0.7977 | 104 | 1 | 0.8 | 39.3 | 24 | 54 | 0 | 19.91476 | 1.004408
280 | 130.078 | 65.72 | -0.7977 | 104 | 1 | 0.8 | 39.3 | 24 | 54 | 0 | 20.96459 | 1.009281
281 | 130.078 | 65.72 | -0.7977 | 104 | 1 | 0.8 | 28.5 | 17.6 | 39.6 | 0 | 0 | 0
281 | 130.078 | 65.72 | -0.7977 | 104 | 1 | 0.8 | 28.5 | 17.6 | 39.6 | 0 | 0.1736181 | 0.03716909
281 | 130.078 | 65.72 | -0.7977 | 104 | 1 | 0.8 | 28.5 | 17.6 | 39.6 | 0 | 0.1726437 | 0.0650111
281 | 130.078 | 65.72 | -0.7977 | 104 | 1 | 0.8 | 28.5 | 17.6 | 39.6 | 0 | 0.4510986 | 0.1091562
281 | 130.078 | 65.72 | -0.7977 | 104 | 1 | 0.8 | 28.5 | 17.6 | 39.6 | 0 | 0.9713846 | 0.2438419
281 | 130.078 | 65.72 | -0.7977 | 104 | 1 | 0.8 | 28.5 | 17.6 | 39.6 | 0 | 1.947236 | 0.362387
281 | 130.078 | 65.72 | -0.7977 | 104 | 1 | 0.8 | 28.5 | 17.6 | 39.6 | 0 | 2.924954 | 0.4275682
281 | 130.078 | 65.72 | -0.7977 | 104 | 1 | 0.8 | 28.5 | 17.6 | 39.6 | 0 | 3.973728 | 0.4626028
281 | 130.078 | 65.72 | -0.7977 | 104 | 1 | 0.8 | 28.5 | 17.6 | 39.6 | 0 | 5.022664 | 0.492997
281 | 130.078 | 65.72 | -0.7977 | 104 | 1 | 0.8 | 28.5 | 17.6 | 39.6 | 0 | 6.000626 | 0.5512177
281 | 130.078 | 65.72 | -0.7977 | 104 | 1 | 0.8 | 28.5 | 17.6 | 39.6 | 0 | 7.015862 | 0.5444815
281 | 130.078 | 65.72 | -0.7977 | 104 | 1 | 0.8 | 28.5 | 17.6 | 39.6 | 0 | 7.995205 | 0.5632594
281 | 130.078 | 65.72 | -0.7977 | 104 | 1 | 0.8 | 28.5 | 17.6 | 39.6 | 0 | 8.97268 | 0.6354011
281 | 130.078 | 65.72 | -0.7977 | 104 | 1 | 0.8 | 28.5 | 17.6 | 39.6 | 0 | 9.951942 | 0.6564992
281 | 130.078 | 65.72 | -0.7977 | 104 | 1 | 0.8 | 28.5 | 17.6 | 39.6 | 0 | 11.03555 | 0.6961818
281 | 130.078 | 65.72 | -0.7977 | 104 | 1 | 0.8 | 28.5 | 17.6 | 39.6 | 0 | 12.01441 | 0.7288807
281 | 130.078 | 65.72 | -0.7977 | 104 | 1 | 0.8 | 28.5 | 17.6 | 39.6 | 0 | 12.99375 | 0.7476586
281 | 130.078 | 65.72 | -0.7977 | 104 | 1 | 0.8 | 28.5 | 17.6 | 39.6 | 0 | 14.07736 | 0.7873412
281 | 130.078 | 65.72 | -0.7977 | 104 | 1 | 0.8 | 28.5 | 17.6 | 39.6 | 0 | 15.05695 | 0.7991586
281 | 130.078 | 65.72 | -0.7977 | 104 | 1 | 0.8 | 28.5 | 17.6 | 39.6 | 0 | 16.00072 | 0.8341699
281 | 130.078 | 65.72 | -0.7977 | 104 | 1 | 0.8 | 28.5 | 17.6 | 39.6 | 0 | 17.0845 | 0.8692121
281 | 130.078 | 65.72 | -0.7977 | 104 | 1 | 0.8 | 28.5 | 17.6 | 39.6 | 0 | 17.88843 | 0.8995522
281 | 130.078 | 65.72 | -0.7977 | 104 | 1 | 0.8 | 28.5 | 17.6 | 39.6 | 0 | 18.93696 | 0.9415472
281 | 130.078 | 65.72 | -0.7977 | 104 | 1 | 0.8 | 28.5 | 17.6 | 39.6 | 0 | 19.88066 | 0.9788787
281 | 130.078 | 65.72 | -0.7977 | 104 | 1 | 0.8 | 28.5 | 17.6 | 39.6 | 0 | 20.89476 | 1.004625
282 | 130.078 | 65.72 | -0.7977 | 104 | 1 | 0.8 | 47.1 | 26.1 | 58.725 | 0 | 0 | 0
282 | 130.078 | 65.72 | -0.7977 | 104 | 1 | 0.8 | 47.1 | 26.1 | 58.725 | 0 | 0.4491497 | 0.1648402
282 | 130.078 | 65.72 | -0.7977 | 104 | 1 | 0.8 | 47.1 | 26.1 | 58.725 | 0 | 1.003217 | 0.3343362
282 | 130.078 | 65.72 | -0.7977 | 104 | 1 | 0.8 | 47.1 | 26.1 | 58.725 | 0 | 2.0822 | 0.5062683
282 | 130.078 | 65.72 | -0.7977 | 104 | 1 | 0.8 | 47.1 | 26.1 | 58.725 | 0 | 2.988863 | 0.6015963
282 | 130.078 | 65.72 | -0.7977 | 104 | 1 | 0.8 | 47.1 | 26.1 | 58.725 | 0 | 4.036987 | 0.6551921
282 | 130.078 | 65.72 | -0.7977 | 104 | 1 | 0.8 | 47.1 | 26.1 | 58.725 | 0 | 4.981006 | 0.683243
282 | 130.078 | 65.72 | -0.7977 | 104 | 1 | 0.8 | 47.1 | 26.1 | 58.725 | 0 | 6.06486 | 0.7159651
282 | 130.078 | 65.72 | -0.7977 | 104 | 1 | 0.8 | 47.1 | 26.1 | 58.725 | 0 | 7.044122 | 0.7370631
282 | 130.078 | 65.72 | -0.7977 | 104 | 1 | 0.8 | 47.1 | 26.1 | 58.725 | 0 | 8.023789 | 0.7465604
282 | 130.078 | 65.72 | -0.7977 | 104 | 1 | 0.8 | 47.1 | 26.1 | 58.725 | 0 | 8.932321 | 0.7885245
282 | 130.078 | 65.72 | -0.7977 | 104 | 1 | 0.8 | 47.1 | 26.1 | 58.725 | 0 | 10.01699 | 0.7980449
282 | 130.078 | 65.72 | -0.7977 | 104 | 1 | 0.8 | 47.1 | 26.1 | 58.725 | 0 | 10.99625 | 0.8191429
282 | 130.078 | 65.72 | -0.7977 | 104 | 1 | 0.8 | 47.1 | 26.1 | 58.725 | 0 | 12.01067 | 0.8356084
282 | 130.078 | 65.72 | -0.7977 | 104 | 1 | 0.8 | 47.1 | 26.1 | 58.725 | 0 | 12.99002 | 0.8543863
282 | 130.078 | 65.72 | -0.7977 | 104 | 1 | 0.8 | 47.1 | 26.1 | 58.725 | 0 | 14.00452 | 0.8685316
282 | 130.078 | 65.72 | -0.7977 | 104 | 1 | 0.8 | 47.1 | 26.1 | 58.725 | 0 | 15.01894 | 0.884997
282 | 130.078 | 65.72 | -0.7977 | 104 | 1 | 0.8 | 47.1 | 26.1 | 58.725 | 0 | 15.96321 | 0.9060873
282 | 130.078 | 65.72 | -0.7977 | 104 | 1 | 0.8 | 47.1 | 26.1 | 58.725 | 0 | 17.1173 | 0.9318644
282 | 130.078 | 65.72 | -0.7977 | 104 | 1 | 0.8 | 47.1 | 26.1 | 58.725 | 0 | 17.95592 | 0.9714929
282 | 130.078 | 65.72 | -0.7977 | 104 | 1 | 0.8 | 47.1 | 26.1 | 58.725 | 0 | 19.00477 | 1.004207
282 | 130.078 | 65.72 | -0.7977 | 104 | 1 | 0.8 | 47.1 | 26.1 | 58.725 | 0 | 19.98411 | 1.022985
282 | 130.078 | 65.72 | -0.7977 | 104 | 1 | 0.8 | 47.1 | 26.1 | 58.725 | 0 | 20.96378 | 1.032482
283 | 314.469 | 34.14 | 4.7235 | 13.1325 | 1 | 0.1111111 | 13.61 | 8.64 | 86.37 | 15.84 | 0 | 0
283 | 314.469 | 34.14 | 4.7235 | 13.1325 | 1 | 0.1111111 | 13.61 | 8.64 | 86.37 | 15.84 | 0.2371649 | 0.03418803
283 | 314.469 | 34.14 | 4.7235 | 13.1325 | 1 | 0.1111111 | 13.61 | 8.64 | 86.37 | 15.84 | 1.131783 | 0.09230769
283 | 314.469 | 34.14 | 4.7235 | 13.1325 | 1 | 0.1111111 | 13.61 | 8.64 | 86.37 | 15.84 | 2.08787 | 0.1299145
283 | 314.469 | 34.14 | 4.7235 | 13.1325 | 1 | 0.1111111 | 13.61 | 8.64 | 86.37 | 15.84 | 3.043701 | 0.1709402
283 | 314.469 | 34.14 | 4.7235 | 13.1325 | 1 | 0.1111111 | 13.61 | 8.64 | 86.37 | 15.84 | 4.06036 | 0.2
283 | 314.469 | 34.14 | 4.7235 | 13.1325 | 1 | 0.1111111 | 13.61 | 8.64 | 86.37 | 15.84 | 4.957283 | 0.2273504
283 | 314.469 | 34.14 | 4.7235 | 13.1325 | 1 | 0.1111111 | 13.61 | 8.64 | 86.37 | 15.84 | 5.973814 | 0.2581197
283 | 314.469 | 34.14 | 4.7235 | 13.1325 | 1 | 0.1111111 | 13.61 | 8.64 | 86.37 | 15.84 | 6.990216 | 0.2905983
283 | 314.469 | 34.14 | 4.7235 | 13.1325 | 1 | 0.1111111 | 13.61 | 8.64 | 86.37 | 15.84 | 8.127762 | 0.3059829
283 | 314.469 | 34.14 | 4.7235 | 13.1325 | 1 | 0.1111111 | 13.61 | 8.64 | 86.37 | 15.84 | 10.16313 | 0.3367521
283 | 314.469 | 34.14 | 4.7235 | 13.1325 | 1 | 0.1111111 | 13.61 | 8.64 | 86.37 | 15.84 | 12.13844 | 0.3692308
283 | 314.469 | 34.14 | 4.7235 | 13.1325 | 1 | 0.1111111 | 13.61 | 8.64 | 86.37 | 15.84 | 15.01425 | 0.3811966
283 | 314.469 | 34.14 | 4.7235 | 13.1325 | 1 | 0.1111111 | 13.61 | 8.64 | 86.37 | 15.84 | 18.00724 | 0.4290598
283 | 314.469 | 34.14 | 4.7235 | 13.1325 | 1 | 0.1111111 | 13.61 | 8.64 | 86.37 | 15.84 | 19.97973 | 0.4991453
283 | 314.469 | 34.14 | 4.7235 | 13.1325 | 1 | 0.1111111 | 13.61 | 8.64 | 86.37 | 15.84 | 25.00809 | 0.5777778
283 | 314.469 | 34.14 | 4.7235 | 13.1325 | 1 | 0.1111111 | 13.61 | 8.64 | 86.37 | 15.84 | 32.07142 | 0.6923077
284 | 314.469 | 34.14 | 4.7235 | 13.1325 | 3 | 0.1111111 | 9.14 | 9.77 | 97.65 | 15.84 | 0 | 0
284 | 314.469 | 34.14 | 4.7235 | 13.1325 | 3 | 0.1111111 | 9.14 | 9.77 | 97.65 | 15.84 | 0.9051173 | 0.1138211
284 | 314.469 | 34.14 | 4.7235 | 13.1325 | 3 | 0.1111111 | 9.14 | 9.77 | 97.65 | 15.84 | 3.091266 | 0.1650407
284 | 314.469 | 34.14 | 4.7235 | 13.1325 | 3 | 0.1111111 | 9.14 | 9.77 | 97.65 | 15.84 | 6.098241 | 0.3272358
284 | 314.469 | 34.14 | 4.7235 | 13.1325 | 3 | 0.1111111 | 9.14 | 9.77 | 97.65 | 15.84 | 8.209275 | 0.4140244
284 | 314.469 | 34.14 | 4.7235 | 13.1325 | 3 | 0.1111111 | 9.14 | 9.77 | 97.65 | 15.84 | 13.16414 | 0.5050813
284 | 314.469 | 34.14 | 4.7235 | 13.1325 | 3 | 0.1111111 | 9.14 | 9.77 | 97.65 | 15.84 | 20.25587 | 0.6160569
285 | 336.479 | 23.55 | 4.1367 | 33 | 1 | 0.1 | 26.7 | 7.227273 | 79.5 | 0 | 0 | 0
285 | 336.479 | 23.55 | 4.1367 | 33 | 1 | 0.1 | 26.7 | 7.227273 | 79.5 | 0 | 1.006635 | 0.01729282
285 | 336.479 | 23.55 | 4.1367 | 33 | 1 | 0.1 | 26.7 | 7.227273 | 79.5 | 0 | 3.952339 | 0.2055852
285 | 336.479 | 23.55 | 4.1367 | 33 | 1 | 0.1 | 26.7 | 7.227273 | 79.5 | 0 | 5.006852 | 0.3443957
285 | 336.479 | 23.55 | 4.1367 | 33 | 1 | 0.1 | 26.7 | 7.227273 | 79.5 | 0 | 7.015513 | 0.5116895
285 | 336.479 | 23.55 | 4.1367 | 33 | 1 | 0.1 | 26.7 | 7.227273 | 79.5 | 0 | 8.034775 | 0.6654368
285 | 336.479 | 23.55 | 4.1367 | 33 | 1 | 0.1 | 26.7 | 7.227273 | 79.5 | 0 | 10.98152 | 0.8238231
286 | 336.479 | 23.55 | 4.1367 | 33 | 1 | 0.2 | 27.5 | 10.21667 | 61.3 | 0 | 0 | 0
286 | 336.479 | 23.55 | 4.1367 | 33 | 1 | 0.2 | 27.5 | 10.21667 | 61.3 | 0 | 1.006441 | 0.02290021
286 | 336.479 | 23.55 | 4.1367 | 33 | 1 | 0.2 | 27.5 | 10.21667 | 61.3 | 0 | 2.029792 | 0.05889243
286 | 336.479 | 23.55 | 4.1367 | 33 | 1 | 0.2 | 27.5 | 10.21667 | 61.3 | 0 | 4.002553 | 0.2598143
286 | 336.479 | 23.55 | 4.1367 | 33 | 1 | 0.2 | 27.5 | 10.21667 | 61.3 | 0 | 5.005618 | 0.3799092
286 | 336.479 | 23.55 | 4.1367 | 33 | 1 | 0.2 | 27.5 | 10.21667 | 61.3 | 0 | 6.960429 | 0.5976451
286 | 336.479 | 23.55 | 4.1367 | 33 | 1 | 0.2 | 27.5 | 10.21667 | 61.3 | 0 | 7.996927 | 0.7551388
286 | 336.479 | 23.55 | 4.1367 | 33 | 1 | 0.2 | 27.5 | 10.21667 | 61.3 | 0 | 10.9959 | 0.9098112
287 | 336.479 | 23.55 | 4.1367 | 33 | 1 | 0.3 | 31.3 | 12.43846 | 53.9 | 0 | 0 | 0
287 | 336.479 | 23.55 | 4.1367 | 33 | 1 | 0.3 | 31.3 | 12.43846 | 53.9 | 0 | 1.041367 | 0.01730905
287 | 336.479 | 23.55 | 4.1367 | 33 | 1 | 0.3 | 31.3 | 12.43846 | 53.9 | 0 | 1.994866 | 0.06448358
287 | 336.479 | 23.55 | 4.1367 | 33 | 1 | 0.3 | 31.3 | 12.43846 | 53.9 | 0 | 4.003527 | 0.2317773
287 | 336.479 | 23.55 | 4.1367 | 33 | 1 | 0.3 | 31.3 | 12.43846 | 53.9 | 0 | 5.02214 | 0.404216
287 | 336.479 | 23.55 | 4.1367 | 33 | 1 | 0.3 | 31.3 | 12.43846 | 53.9 | 0 | 6.977665 | 0.6013914
287 | 336.479 | 23.55 | 4.1367 | 33 | 1 | 0.3 | 31.3 | 12.43846 | 53.9 | 0 | 7.995759 | 0.7887831
287 | 336.479 | 23.55 | 4.1367 | 33 | 1 | 0.3 | 31.3 | 12.43846 | 53.9 | 0 | 11.01047 | 0.9901918
288 | 336.479 | 23.55 | 4.1367 | 33 | 1 | 0.1111111 | 28.1 | 8.77 | 87.7 | 0 | 0 | 0
288 | 336.479 | 23.55 | 4.1367 | 33 | 1 | 0.1111111 | 28.1 | 8.77 | 87.7 | 0 | 0.9768093 | 0.02882663
288 | 336.479 | 23.55 | 4.1367 | 33 | 1 | 0.1111111 | 28.1 | 8.77 | 87.7 | 0 | 1.954024 | 0.07856592
288 | 336.479 | 23.55 | 4.1367 | 33 | 1 | 0.1111111 | 28.1 | 8.77 | 87.7 | 0 | 3.926204 | 0.1780501
288 | 336.479 | 23.55 | 4.1367 | 33 | 1 | 0.1111111 | 28.1 | 8.77 | 87.7 | 0 | 4.993661 | 0.3114682
288 | 336.479 | 23.55 | 4.1367 | 33 | 1 | 0.1111111 | 28.1 | 8.77 | 87.7 | 0 | 7.037927 | 0.4718118
288 | 336.479 | 23.55 | 4.1367 | 33 | 1 | 0.1111111 | 28.1 | 8.77 | 87.7 | 0 | 8.036403 | 0.7192764
288 | 336.479 | 23.55 | 4.1367 | 33 | 1 | 0.1111111 | 28.1 | 8.77 | 87.7 | 0 | 10.98691 | 0.9312379
289 | 336.479 | 23.55 | 4.1367 | 33 | 1 | 0.1111111 | 32.3 | 9.06 | 90.6 | 0 | 0 | 0
289 | 336.479 | 23.55 | 4.1367 | 33 | 1 | 0.1111111 | 32.3 | 9.06 | 90.6 | 0 | 0.9944597 | 0.0231288
289 | 336.479 | 23.55 | 4.1367 | 33 | 1 | 0.1111111 | 32.3 | 9.06 | 90.6 | 0 | 1.989662 | 0.08618178
289 | 336.479 | 23.55 | 4.1367 | 33 | 1 | 0.1111111 | 32.3 | 9.06 | 90.6 | 0 | 3.980134 | 0.21609
289 | 336.479 | 23.55 | 4.1367 | 33 | 1 | 0.1111111 | 32.3 | 9.06 | 90.6 | 0 | 5.012357 | 0.3647061
289 | 336.479 | 23.55 | 4.1367 | 33 | 1 | 0.1111111 | 32.3 | 9.06 | 90.6 | 0 | 7.004145 | 0.5687592
289 | 336.479 | 23.55 | 4.1367 | 33 | 1 | 0.1111111 | 32.3 | 9.06 | 90.6 | 0 | 8.018922 | 0.73448
289 | 336.479 | 23.55 | 4.1367 | 33 | 1 | 0.1111111 | 32.3 | 9.06 | 90.6 | 0 | 10.98762 | 0.9711621
290 | 280.323 | 39.44 | 4.2472 | 34 | 1 | 0.1 | 24.42 | 5.5 | 60.5 | 0.15 | 0 | 0
290 | 280.323 | 39.44 | 4.2472 | 34 | 1 | 0.1 | 24.42 | 5.5 | 60.5 | 0.15 | 0.2131439 | 0.02890173
290 | 280.323 | 39.44 | 4.2472 | 34 | 1 | 0.1 | 24.42 | 5.5 | 60.5 | 0.15 | 0.3730018 | 0.05202312
290 | 280.323 | 39.44 | 4.2472 | 34 | 1 | 0.1 | 24.42 | 5.5 | 60.5 | 0.15 | 1.119005 | 0.0982659
290 | 280.323 | 39.44 | 4.2472 | 34 | 1 | 0.1 | 24.42 | 5.5 | 60.5 | 0.15 | 2.078153 | 0.1069364
290 | 280.323 | 39.44 | 4.2472 | 34 | 1 | 0.1 | 24.42 | 5.5 | 60.5 | 0.15 | 3.090586 | 0.1531792
290 | 280.323 | 39.44 | 4.2472 | 34 | 1 | 0.1 | 24.42 | 5.5 | 60.5 | 0.15 | 7.033748 | 0.1965318
290 | 280.323 | 39.44 | 4.2472 | 34 | 1 | 0.1 | 24.42 | 5.5 | 60.5 | 0.15 | 8.099467 | 0.2369942
290 | 280.323 | 39.44 | 4.2472 | 34 | 1 | 0.1 | 24.42 | 5.5 | 60.5 | 0.15 | 9.058615 | 0.2745665
290 | 280.323 | 39.44 | 4.2472 | 34 | 1 | 0.1 | 24.42 | 5.5 | 60.5 | 0.15 | 10.01776 | 0.3063584
290 | 280.323 | 39.44 | 4.2472 | 34 | 1 | 0.1 | 24.42 | 5.5 | 60.5 | 0.15 | 11.0302 | 0.3208092
290 | 280.323 | 39.44 | 4.2472 | 34 | 1 | 0.1 | 24.42 | 5.5 | 60.5 | 0.15 | 14.01421 | 0.349711
290 | 280.323 | 39.44 | 4.2472 | 34 | 1 | 0.1 | 24.42 | 5.5 | 60.5 | 0.15 | 15.07993 | 0.3930636
290 | 280.323 | 39.44 | 4.2472 | 34 | 1 | 0.1 | 24.42 | 5.5 | 60.5 | 0.15 | 16.09236 | 0.4190751
290 | 280.323 | 39.44 | 4.2472 | 34 | 1 | 0.1 | 24.42 | 5.5 | 60.5 | 0.15 | 17.1048 | 0.4508671
290 | 280.323 | 39.44 | 4.2472 | 34 | 1 | 0.1 | 24.42 | 5.5 | 60.5 | 0.15 | 17.95737 | 0.4739884
290 | 280.323 | 39.44 | 4.2472 | 34 | 1 | 0.1 | 24.42 | 5.5 | 60.5 | 0.15 | 21.04796 | 0.5346821
290 | 280.323 | 39.44 | 4.2472 | 34 | 1 | 0.1 | 24.42 | 5.5 | 60.5 | 0.15 | 21.95382 | 0.5722543
290 | 280.323 | 39.44 | 4.2472 | 34 | 1 | 0.1 | 24.42 | 5.5 | 60.5 | 0.15 | 23.07282 | 0.6069364
290 | 280.323 | 39.44 | 4.2472 | 34 | 1 | 0.1 | 24.42 | 5.5 | 60.5 | 0.15 | 24.03197 | 0.6618497
290 | 280.323 | 39.44 | 4.2472 | 34 | 1 | 0.1 | 24.42 | 5.5 | 60.5 | 0.15 | 25.09769 | 0.7138728
290 | 280.323 | 39.44 | 4.2472 | 34 | 1 | 0.1 | 24.42 | 5.5 | 60.5 | 0.15 | 28.02842 | 0.8179191
290 | 280.323 | 39.44 | 4.2472 | 34 | 1 | 0.1 | 24.42 | 5.5 | 60.5 | 0.15 | 29.09414 | 0.8757225
290 | 280.323 | 39.44 | 4.2472 | 34 | 1 | 0.1 | 24.42 | 5.5 | 60.5 | 0.15 | 30.05329 | 0.9537572
290 | 280.323 | 39.44 | 4.2472 | 34 | 1 | 0.1 | 24.42 | 5.5 | 60.5 | 0.15 | 31.06572 | 1
291 | 336.479 | 23.55 | 4.1367 | 5 | 1 | 0.05263158 | 21.5 | 4.925 | 98.5 | 0 | 0 | 0
291 | 336.479 | 23.55 | 4.1367 | 5 | 1 | 0.05263158 | 21.5 | 4.925 | 98.5 | 0 | 0.3126176 | 0.07564995
291 | 336.479 | 23.55 | 4.1367 | 5 | 1 | 0.05263158 | 21.5 | 4.925 | 98.5 | 0 | 0.5064289 | 0.1043284
291 | 336.479 | 23.55 | 4.1367 | 5 | 1 | 0.05263158 | 21.5 | 4.925 | 98.5 | 0 | 1.017845 | 0.1433816
291 | 336.479 | 23.55 | 4.1367 | 5 | 1 | 0.05263158 | 21.5 | 4.925 | 98.5 | 0 | 2.062675 | 0.2554258
291 | 336.479 | 23.55 | 4.1367 | 5 | 1 | 0.05263158 | 21.5 | 4.925 | 98.5 | 0 | 3.087042 | 0.3126442
291 | 336.479 | 23.55 | 4.1367 | 5 | 1 | 0.05263158 | 21.5 | 4.925 | 98.5 | 0 | 3.987425 | 0.3907773
291 | 336.479 | 23.55 | 4.1367 | 5 | 1 | 0.05263158 | 21.5 | 4.925 | 98.5 | 0 | 5.107835 | 0.4740844
291 | 336.479 | 23.55 | 4.1367 | 5 | 1 | 0.05263158 | 21.5 | 4.925 | 98.5 | 0 | 6.006682 | 0.5731056
291 | 336.479 | 23.55 | 4.1367 | 5 | 1 | 0.05263158 | 21.5 | 4.925 | 98.5 | 0 | 7.026062 | 0.6982101
291 | 336.479 | 23.55 | 4.1367 | 5 | 1 | 0.05263158 | 21.5 | 4.925 | 98.5 | 0 | 9.003053 | 0.7891638
291 | 336.479 | 23.55 | 4.1367 | 5 | 1 | 0.05263158 | 21.5 | 4.925 | 98.5 | 0 | 11.02442 | 0.942771
292 | 336.479 | 23.55 | 4.1367 | 5 | 1 | 0.1111111 | 27.5 | 9.75 | 97.5 | 0 | 0 | 0
292 | 336.479 | 23.55 | 4.1367 | 5 | 1 | 0.1111111 | 27.5 | 9.75 | 97.5 | 0 | 0.3147277 | 0.04692887
292 | 336.479 | 23.55 | 4.1367 | 5 | 1 | 0.1111111 | 27.5 | 9.75 | 97.5 | 0 | 0.5829688 | 0.0625363
292 | 336.479 | 23.55 | 4.1367 | 5 | 1 | 0.1111111 | 27.5 | 9.75 | 97.5 | 0 | 1.042144 | 0.1459873
292 | 336.479 | 23.55 | 4.1367 | 5 | 1 | 0.1111111 | 27.5 | 9.75 | 97.5 | 0 | 1.992082 | 0.2162767
292 | 336.479 | 23.55 | 4.1367 | 5 | 1 | 0.1111111 | 27.5 | 9.75 | 97.5 | 0 | 3.013956 | 0.3074382
292 | 336.479 | 23.55 | 4.1367 | 5 | 1 | 0.1111111 | 27.5 | 9.75 | 97.5 | 0 | 3.986082 | 0.4090543
292 | 336.479 | 23.55 | 4.1367 | 5 | 1 | 0.1111111 | 27.5 | 9.75 | 97.5 | 0 | 4.961085 | 0.4715054
292 | 336.479 | 23.55 | 4.1367 | 5 | 1 | 0.1111111 | 27.5 | 9.75 | 97.5 | 0 | 6.032131 | 0.5600452
292 | 336.479 | 23.55 | 4.1367 | 5 | 1 | 0.1111111 | 27.5 | 9.75 | 97.5 | 0 | 7.0056 | 0.6433843
292 | 336.479 | 23.55 | 4.1367 | 5 | 1 | 0.1111111 | 27.5 | 9.75 | 97.5 | 0 | 8.955991 | 0.7630644
292 | 336.479 | 23.55 | 4.1367 | 5 | 1 | 0.1111111 | 27.5 | 9.75 | 97.5 | 0 | 10.93433 | 0.835741
293 | 336.479 | 23.55 | 4.1367 | 5 | 1 | 0.25 | 30 | 19.28 | 96.4 | 0 | 0 | 0
293 | 336.479 | 23.55 | 4.1367 | 5 | 1 | 0.25 | 30 | 19.28 | 96.4 | 0 | 0.3156868 | 0.03387383
293 | 336.479 | 23.55 | 4.1367 | 5 | 1 | 0.25 | 30 | 19.28 | 96.4 | 0 | 0.5316864 | 0.09387905
293 | 336.479 | 23.55 | 4.1367 | 5 | 1 | 0.25 | 30 | 19.28 | 96.4 | 0 | 0.9906696 | 0.1799411
293 | 336.479 | 23.55 | 4.1367 | 5 | 1 | 0.25 | 30 | 19.28 | 96.4 | 0 | 2.066703 | 0.2005947
293 | 336.479 | 23.55 | 4.1367 | 5 | 1 | 0.25 | 30 | 19.28 | 96.4 | 0 | 3.037103 | 0.3257099
293 | 336.479 | 23.55 | 4.1367 | 5 | 1 | 0.25 | 30 | 19.28 | 96.4 | 0 | 4.080398 | 0.4586422
293 | 336.479 | 23.55 | 4.1367 | 5 | 1 | 0.25 | 30 | 19.28 | 96.4 | 0 | 4.985384 | 0.4741111
293 | 336.479 | 23.55 | 4.1367 | 5 | 1 | 0.25 | 30 | 19.28 | 96.4 | 0 | 6.057197 | 0.5522068
293 | 336.479 | 23.55 | 4.1367 | 5 | 1 | 0.25 | 30 | 19.28 | 96.4 | 0 | 7.010204 | 0.5807201
293 | 336.479 | 23.55 | 4.1367 | 5 | 1 | 0.25 | 30 | 19.28 | 96.4 | 0 | 8.993718 | 0.5828995
293 | 336.479 | 23.55 | 4.1367 | 5 | 1 | 0.25 | 30 | 19.28 | 96.4 | 0 | 11.06809 | 0.6816649
294 | 336.479 | 23.55 | 4.1367 | 5 | 1 | 0.4285714 | 32 | 27.66 | 92.2 | 0 | 0 | 0
294 | 336.479 | 23.55 | 4.1367 | 5 | 1 | 0.4285714 | 32 | 27.66 | 92.2 | 0 | 0.3170296 | 0.01559678
294 | 336.479 | 23.55 | 4.1367 | 5 | 1 | 0.4285714 | 32 | 27.66 | 92.2 | 0 | 0.5313028 | 0.09910107
294 | 336.479 | 23.55 | 4.1367 | 5 | 1 | 0.4285714 | 32 | 27.66 | 92.2 | 0 | 1.042336 | 0.1433763
294 | 336.479 | 23.55 | 4.1367 | 5 | 1 | 0.4285714 | 32 | 27.66 | 92.2 | 0 | 2.040295 | 0.2267101
294 | 336.479 | 23.55 | 4.1367 | 5 | 1 | 0.4285714 | 32 | 27.66 | 92.2 | 0 | 3.039405 | 0.2943778
294 | 336.479 | 23.55 | 4.1367 | 5 | 1 | 0.4285714 | 32 | 27.66 | 92.2 | 0 | 4.063197 | 0.3594292
294 | 336.479 | 23.55 | 4.1367 | 5 | 1 | 0.4285714 | 32 | 27.66 | 92.2 | 0 | 5.039927 | 0.3983812
294 | 336.479 | 23.55 | 4.1367 | 5 | 1 | 0.4285714 | 32 | 27.66 | 92.2 | 0 | 6.017424 | 0.4268891
294 | 336.479 | 23.55 | 4.1367 | 5 | 1 | 0.4285714 | 32 | 27.66 | 92.2 | 0 | 6.992236 | 0.4919512
294 | 336.479 | 23.55 | 4.1367 | 5 | 1 | 0.4285714 | 32 | 27.66 | 92.2 | 0 | 9.021277 | 0.541118
294 | 336.479 | 23.55 | 4.1367 | 5 | 1 | 0.4285714 | 32 | 27.66 | 92.2 | 0 | 11.02314 | 0.6268444
295 | 336.479 | 23.55 | 4.1367 | 5 | 1 | 0.1111111 | 40.7 | 8.46 | 84.6 | 0 | 0 | 0
295 | 336.479 | 23.55 | 4.1367 | 5 | 1 | 0.1111111 | 40.7 | 8.46 | 84.6 | 0 | 0.2673637 | 0.1023037
295 | 336.479 | 23.55 | 4.1367 | 5 | 1 | 0.1111111 | 40.7 | 8.46 | 84.6 | 0 | 0.5364021 | 0.1389903
295 | 336.479 | 23.55 | 4.1367 | 5 | 1 | 0.1111111 | 40.7 | 8.46 | 84.6 | 0 | 1.025721 | 0.1992507
295 | 336.479 | 23.55 | 4.1367 | 5 | 1 | 0.1111111 | 40.7 | 8.46 | 84.6 | 0 | 2.054598 | 0.2725165
295 | 336.479 | 23.55 | 4.1367 | 5 | 1 | 0.1111111 | 40.7 | 8.46 | 84.6 | 0 | 3.009404 | 0.3641712
295 | 336.479 | 23.55 | 4.1367 | 5 | 1 | 0.1111111 | 40.7 | 8.46 | 84.6 | 0 | 4.038667 | 0.4216888
295 | 336.479 | 23.55 | 4.1367 | 5 | 1 | 0.1111111 | 40.7 | 8.46 | 84.6 | 0 | 5.018335 | 0.5002147
295 | 336.479 | 23.55 | 4.1367 | 5 | 1 | 0.1111111 | 40.7 | 8.46 | 84.6 | 0 | 5.998197 | 0.5708665
295 | 336.479 | 23.55 | 4.1367 | 5 | 1 | 0.1111111 | 40.7 | 8.46 | 84.6 | 0 | 7.001438 | 0.6887573
295 | 336.479 | 23.55 | 4.1367 | 5 | 1 | 0.1111111 | 40.7 | 8.46 | 84.6 | 0 | 8.984155 | 0.8930481
295 | 336.479 | 23.55 | 4.1367 | 5 | 1 | 0.1111111 | 40.7 | 8.46 | 84.6 | 0 | 11.01949 | 0.9529704
296 | 336.479 | 23.55 | 4.1367 | 5 | 1 | 0.1111111 | 26.5 | 7.14 | 71.4 | 0 | 0 | 0
296 | 336.479 | 23.55 | 4.1367 | 5 | 1 | 0.1111111 | 26.5 | 7.14 | 71.4 | 0 | 0.2929987 | 0.05767868
296 | 336.479 | 23.55 | 4.1367 | 5 | 1 | 0.1111111 | 26.5 | 7.14 | 71.4 | 0 | 0.5622947 | 0.0838665
296 | 336.479 | 23.55 | 4.1367 | 5 | 1 | 0.1111111 | 26.5 | 7.14 | 71.4 | 0 | 1.002727 | 0.1362636
296 | 336.479 | 23.55 | 4.1367 | 5 | 1 | 0.1111111 | 26.5 | 7.14 | 71.4 | 0 | 2.006291 | 0.241031
296 | 336.479 | 23.55 | 4.1367 | 5 | 1 | 0.1111111 | 26.5 | 7.14 | 71.4 | 0 | 3.034717 | 0.3326696
296 | 336.479 | 23.55 | 4.1367 | 5 | 1 | 0.1111111 | 26.5 | 7.14 | 71.4 | 0 | 4.039633 | 0.3823185
296 | 336.479 | 23.55 | 4.1367 | 5 | 1 | 0.1111111 | 26.5 | 7.14 | 71.4 | 0 | 5.044614 | 0.4293428
296 | 336.479 | 23.55 | 4.1367 | 5 | 1 | 0.1111111 | 26.5 | 7.14 | 71.4 | 0 | 6.024926 | 0.4816218
296 | 336.479 | 23.55 | 4.1367 | 5 | 1 | 0.1111111 | 26.5 | 7.14 | 71.4 | 0 | 7.005432 | 0.5260268
296 | 336.479 | 23.55 | 4.1367 | 5 | 1 | 0.1111111 | 26.5 | 7.14 | 71.4 | 0 | 9.014943 | 0.6384482
296 | 336.479 | 23.55 | 4.1367 | 5 | 1 | 0.1111111 | 26.5 | 7.14 | 71.4 | 0 | 11.0012 | 0.6983812
297 | 336.479 | 23.55 | 4.1367 | 5 | 1 | 0.1111111 | 25.4 | 7.22 | 72.2 | 0 | 0 | 0
297 | 336.479 | 23.55 | 4.1367 | 5 | 1 | 0.1111111 | 25.4 | 7.22 | 72.2 | 0 | 0.2926766 | 0.07080211
297 | 336.479 | 23.55 | 4.1367 | 5 | 1 | 0.1111111 | 25.4 | 7.22 | 72.2 | 0 | 0.5127638 | 0.10225
297 | 336.479 | 23.55 | 4.1367 | 5 | 1 | 0.1111111 | 25.4 | 7.22 | 72.2 | 0 | 1.002083 | 0.1625105
297 | 336.479 | 23.55 | 4.1367 | 5 | 1 | 0.1111111 | 25.4 | 7.22 | 72.2 | 0 | 2.006355 | 0.2384063
297 | 336.479 | 23.55 | 4.1367 | 5 | 1 | 0.1111111 | 25.4 | 7.22 | 72.2 | 0 | 3.011014 | 0.298554
297 | 336.479 | 23.55 | 4.1367 | 5 | 1 | 0.1111111 | 25.4 | 7.22 | 72.2 | 0 | 4.04002 | 0.3665704
297 | 336.479 | 23.55 | 4.1367 | 5 | 1 | 0.1111111 | 25.4 | 7.22 | 72.2 | 0 | 4.99547 | 0.4319782
297 | 336.479 | 23.55 | 4.1367 | 5 | 1 | 0.1111111 | 25.4 | 7.22 | 72.2 | 0 | 6.025184 | 0.4711231
297 | 336.479 | 23.55 | 4.1367 | 5 | 1 | 0.1111111 | 25.4 | 7.22 | 72.2 | 0 | 6.981794 | 0.4892866
297 | 336.479 | 23.55 | 4.1367 | 5 | 1 | 0.1111111 | 25.4 | 7.22 | 72.2 | 0 | 9.016875 | 0.5597076
297 | 336.479 | 23.55 | 4.1367 | 5 | 1 | 0.1111111 | 25.4 | 7.22 | 72.2 | 0 | 11.02787 | 0.6117612
298 | 130.078 | 65.72 | -0.7977 | 104 | 1 | 0.8 | 26 | 20 | 45 | 0 | 0 | 0
298 | 130.078 | 65.72 | -0.7977 | 104 | 1 | 0.8 | 26 | 20 | 45 | 0 | 0.1381243 | 0.08185213
298 | 130.078 | 65.72 | -0.7977 | 104 | 1 | 0.8 | 26 | 20 | 45 | 0 | 0.1393026 | 0.1081678
298 | 130.078 | 65.72 | -0.7977 | 104 | 1 | 0.8 | 26 | 20 | 45 | 0 | 0.2750703 | 0.1403126
298 | 130.078 | 65.72 | -0.7977 | 104 | 1 | 0.8 | 26 | 20 | 45 | 0 | 0.4105761 | 0.1666095
298 | 130.078 | 65.72 | -0.7977 | 104 | 1 | 0.8 | 26 | 20 | 45 | 0 | 1.08588 | 0.2483868
298 | 130.078 | 65.72 | -0.7977 | 104 | 1 | 0.8 | 26 | 20 | 45 | 0 | 2.029053 | 0.312583
298 | 130.078 | 65.72 | -0.7977 | 104 | 1 | 0.8 | 26 | 20 | 45 | 0 | 2.971964 | 0.3709312
298 | 130.078 | 65.72 | -0.7977 | 104 | 1 | 0.8 | 26 | 20 | 45 | 0 | 4.092669 | 0.400015
298 | 130.078 | 65.72 | -0.7977 | 104 | 1 | 0.8 | 26 | 20 | 45 | 0 | 5.348487 | 0.4466237
298 | 130.078 | 65.72 | -0.7977 | 104 | 1 | 0.8 | 26 | 20 | 45 | 0 | 7.007288 | 0.4931764
298 | 130.078 | 65.72 | -0.7977 | 104 | 1 | 0.8 | 26 | 20 | 45 | 0 | 8.038834 | 0.5310445
298 | 130.078 | 65.72 | -0.7977 | 104 | 1 | 0.8 | 26 | 20 | 45 | 0 | 8.980436 | 0.5601531
298 | 130.078 | 65.72 | -0.7977 | 104 | 1 | 0.8 | 26 | 20 | 45 | 0 | 10.05623 | 0.5863191
298 | 130.078 | 65.72 | -0.7977 | 104 | 1 | 0.8 | 26 | 20 | 45 | 0 | 11.26649 | 0.6153904
298 | 130.078 | 65.72 | -0.7977 | 104 | 1 | 0.8 | 26 | 20 | 45 | 0 | 13.05975 | 0.6648483
298 | 130.078 | 65.72 | -0.7977 | 104 | 1 | 0.8 | 26 | 20 | 45 | 0 | 14.04613 | 0.6939507
298 | 130.078 | 65.72 | -0.7977 | 104 | 1 | 0.8 | 26 | 20 | 45 | 0 | 15.07715 | 0.7201229
298 | 130.078 | 65.72 | -0.7977 | 104 | 1 | 0.8 | 26 | 20 | 45 | 0 | 16.01888 | 0.7521556
298 | 130.078 | 65.72 | -0.7977 | 104 | 1 | 0.8 | 26 | 20 | 45 | 0 | 17.27379 | 0.7782966
298 | 130.078 | 65.72 | -0.7977 | 104 | 1 | 0.8 | 26 | 20 | 45 | 0 | 18.30507 | 0.8103168
298 | 130.078 | 65.72 | -0.7977 | 104 | 1 | 0.8 | 26 | 20 | 45 | 0 | 20.05473 | 0.8860965
298 | 130.078 | 65.72 | -0.7977 | 104 | 1 | 0.8 | 26 | 20 | 45 | 0 | 21.08733 | 0.9473563
298 | 130.078 | 65.72 | -0.7977 | 104 | 1 | 0.8 | 26 | 20 | 45 | 0 | 22.07331 | 0.9676868
298 | 130.078 | 65.72 | -0.7977 | 104 | 1 | 0.8 | 26 | 20 | 45 | 0 | 23.10342 | 0.9733914
299 | 253.253 | 46.53 | 2.6557 | 34 | 1 | 0.1 | 9 | 2 | 22 | 0 | 0 | 0
299 | 253.253 | 46.53 | 2.6557 | 34 | 1 | 0.1 | 9 | 2 | 22 | 0 | 0.03679557 | 0.2188058
299 | 253.253 | 46.53 | 2.6557 | 34 | 1 | 0.1 | 9 | 2 | 22 | 0 | 0.250223 | 0.5080806
299 | 253.253 | 46.53 | 2.6557 | 34 | 1 | 0.1 | 9 | 2 | 22 | 0 | 0.505234 | 0.5986462
299 | 253.253 | 46.53 | 2.6557 | 34 | 1 | 0.1 | 9 | 2 | 22 | 0 | 1.007451 | 0.712448
299 | 253.253 | 46.53 | 2.6557 | 34 | 1 | 0.1 | 9 | 2 | 22 | 0 | 1.510127 | 0.8498181
299 | 253.253 | 46.53 | 2.6557 | 34 | 1 | 0.1 | 9 | 2 | 22 | 0 | 2.011426 | 0.916483
299 | 253.253 | 46.53 | 2.6557 | 34 | 1 | 0.1 | 9 | 2 | 22 | 0 | 2.505444 | 0.9427537
299 | 253.253 | 46.53 | 2.6557 | 34 | 1 | 0.1 | 9 | 2 | 22 | 0 | 3.012908 | 0.9925753
299 | 253.253 | 46.53 | 2.6557 | 34 | 1 | 0.1 | 9 | 2 | 22 | 0 | 3.506533 | 0.9986445
299 | 253.253 | 46.53 | 2.6557 | 34 | 1 | 0.1 | 9 | 2 | 22 | 0 | 4.012947 | 0.9945954
300 | 822.953 | 220.15 | 4.33542 | 82.5 | 3 | 0.5 | 6.84 | 4.066667 | 12.2 | 0 | 0 | 0
300 | 822.953 | 220.15 | 4.33542 | 82.5 | 3 | 0.5 | 6.84 | 4.066667 | 12.2 | 0 | 0.0704501 | 0.09893795
300 | 822.953 | 220.15 | 4.33542 | 82.5 | 3 | 0.5 | 6.84 | 4.066667 | 12.2 | 0 | 0.5107632 | 0.3201647
300 | 822.953 | 220.15 | 4.33542 | 82.5 | 3 | 0.5 | 6.84 | 4.066667 | 12.2 | 0 | 1.021526 | 0.3668919
300 | 822.953 | 220.15 | 4.33542 | 82.5 | 3 | 0.5 | 6.84 | 4.066667 | 12.2 | 0 | 2.02544 | 0.4395181
300 | 822.953 | 220.15 | 4.33542 | 82.5 | 3 | 0.5 | 6.84 | 4.066667 | 12.2 | 0 | 3.029354 | 0.491311
300 | 822.953 | 220.15 | 4.33542 | 82.5 | 3 | 0.5 | 6.84 | 4.066667 | 12.2 | 0 | 4.015656 | 0.5326922
300 | 822.953 | 220.15 | 4.33542 | 82.5 | 3 | 0.5 | 6.84 | 4.066667 | 12.2 | 0 | 5.019569 | 0.6261517
300 | 822.953 | 220.15 | 4.33542 | 82.5 | 3 | 0.5 | 6.84 | 4.066667 | 12.2 | 0 | 7.009785 | 0.6880759
300 | 822.953 | 220.15 | 4.33542 | 82.5 | 3 | 0.5 | 6.84 | 4.066667 | 12.2 | 0 | 9.052838 | 0.723943
301 | 822.953 | 220.15 | 4.33542 | 82.5 | 3 | 0.88 | 3.45 | 20.78298 | 44.4 | 0 | 0 | 0
301 | 822.953 | 220.15 | 4.33542 | 82.5 | 3 | 0.88 | 3.45 | 20.78298 | 44.4 | 0 | 0.03522505 | 0.09634397
301 | 822.953 | 220.15 | 4.33542 | 82.5 | 3 | 0.88 | 3.45 | 20.78298 | 44.4 | 0 | 0.5283757 | 0.3618263
301 | 822.953 | 220.15 | 4.33542 | 82.5 | 3 | 0.88 | 3.45 | 20.78298 | 44.4 | 0 | 1.003914 | 0.4971053
301 | 822.953 | 220.15 | 4.33542 | 82.5 | 3 | 0.88 | 3.45 | 20.78298 | 44.4 | 0 | 2.02544 | 0.5671223
301 | 822.953 | 220.15 | 4.33542 | 82.5 | 3 | 0.88 | 3.45 | 20.78298 | 44.4 | 0 | 3.046967 | 0.5824517
301 | 822.953 | 220.15 | 4.33542 | 82.5 | 3 | 0.88 | 3.45 | 20.78298 | 44.4 | 0 | 3.962818 | 0.5899992
301 | 822.953 | 220.15 | 4.33542 | 82.5 | 3 | 0.88 | 3.45 | 20.78298 | 44.4 | 0 | 5.019569 | 0.6027142
301 | 822.953 | 220.15 | 4.33542 | 82.5 | 3 | 0.88 | 3.45 | 20.78298 | 44.4 | 0 | 7.009785 | 0.6333884
301 | 822.953 | 220.15 | 4.33542 | 82.5 | 3 | 0.88 | 3.45 | 20.78298 | 44.4 | 0 | 9.07045 | 0.6484171
302 | 283.244 | 159.51 | -2.6867 | 75 | 1 | 0.06 | 115 | 2.49 | 46.5 | 0 | 0 | 0
302 | 283.244 | 159.51 | -2.6867 | 75 | 1 | 0.06 | 115 | 2.49 | 46.5 | 0 | 0.09682856 | 0.02605863
302 | 283.244 | 159.51 | -2.6867 | 75 | 1 | 0.06 | 115 | 2.49 | 46.5 | 0 | 0.2694994 | 0.04169381
302 | 283.244 | 159.51 | -2.6867 | 75 | 1 | 0.06 | 115 | 2.49 | 46.5 | 0 | 0.3668141 | 0.06514658
302 | 283.244 | 159.51 | -2.6867 | 75 | 1 | 0.06 | 115 | 2.49 | 46.5 | 0 | 0.4641289 | 0.08859935
302 | 283.244 | 159.51 | -2.6867 | 75 | 1 | 0.06 | 115 | 2.49 | 46.5 | 0 | 0.536568 | 0.1120521
302 | 283.244 | 159.51 | -2.6867 | 75 | 1 | 0.06 | 115 | 2.49 | 46.5 | 0 | 0.9980229 | 0.2319218
302 | 283.244 | 159.51 | -2.6867 | 75 | 1 | 0.06 | 115 | 2.49 | 46.5 | 0 | 1.169965 | 0.2553746
302 | 283.244 | 159.51 | -2.6867 | 75 | 1 | 0.06 | 115 | 2.49 | 46.5 | 0 | 1.881634 | 0.3596091
302 | 283.244 | 159.51 | -2.6867 | 75 | 1 | 0.06 | 115 | 2.49 | 46.5 | 0 | 3.041794 | 0.4560261
302 | 283.244 | 159.51 | -2.6867 | 75 | 1 | 0.06 | 115 | 2.49 | 46.5 | 0 | 4.125383 | 0.5732899
302 | 283.244 | 159.51 | -2.6867 | 75 | 1 | 0.06 | 115 | 2.49 | 46.5 | 0 | 4.941174 | 0.628013
302 | 283.244 | 159.51 | -2.6867 | 75 | 1 | 0.06 | 115 | 2.49 | 46.5 | 0 | 5.980116 | 0.6905537
302 | 283.244 | 159.51 | -2.6867 | 75 | 1 | 0.06 | 115 | 2.49 | 46.5 | 0 | 7.045149 | 0.7400651
302 | 283.244 | 159.51 | -2.6867 | 75 | 1 | 0.06 | 115 | 2.49 | 46.5 | 0 | 8.115044 | 0.7374593
303 | 283.244 | 159.51 | -2.6867 | 75 | 1 | 0.06 | 207.5 | 2.72 | 50.8 | 0 | 0 | 0
303 | 283.244 | 159.51 | -2.6867 | 75 | 1 | 0.06 | 207.5 | 2.72 | 50.8 | 0 | 0.1224334 | 0.01824104
303 | 283.244 | 159.51 | -2.6867 | 75 | 1 | 0.06 | 207.5 | 2.72 | 50.8 | 0 | 0.1682953 | 0.05993485
303 | 283.244 | 159.51 | -2.6867 | 75 | 1 | 0.06 | 207.5 | 2.72 | 50.8 | 0 | 0.2151296 | 0.09120521
303 | 283.244 | 159.51 | -2.6867 | 75 | 1 | 0.06 | 207.5 | 2.72 | 50.8 | 0 | 0.285624 | 0.1355049
303 | 283.244 | 159.51 | -2.6867 | 75 | 1 | 0.06 | 207.5 | 2.72 | 50.8 | 0 | 0.3336737 | 0.1537459
303 | 283.244 | 159.51 | -2.6867 | 75 | 1 | 0.06 | 207.5 | 2.72 | 50.8 | 0 | 0.4036819 | 0.2032573
303 | 283.244 | 159.51 | -2.6867 | 75 | 1 | 0.06 | 207.5 | 2.72 | 50.8 | 0 | 0.4768503 | 0.2188925
303 | 283.244 | 159.51 | -2.6867 | 75 | 1 | 0.06 | 207.5 | 2.72 | 50.8 | 0 | 0.5690602 | 0.2970684
303 | 283.244 | 159.51 | -2.6867 | 75 | 1 | 0.06 | 207.5 | 2.72 | 50.8 | 0 | 0.9807639 | 0.4169381
303 | 283.244 | 159.51 | -2.6867 | 75 | 1 | 0.06 | 207.5 | 2.72 | 50.8 | 0 | 1.323189 | 0.4794788
303 | 283.244 | 159.51 | -2.6867 | 75 | 1 | 0.06 | 207.5 | 2.72 | 50.8 | 0 | 1.865591 | 0.5315961
303 | 283.244 | 159.51 | -2.6867 | 75 | 1 | 0.06 | 207.5 | 2.72 | 50.8 | 0 | 2.111673 | 0.5602606
303 | 283.244 | 159.51 | -2.6867 | 75 | 1 | 0.06 | 207.5 | 2.72 | 50.8 | 0 | 2.357998 | 0.5863192
303 | 283.244 | 159.51 | -2.6867 | 75 | 1 | 0.06 | 207.5 | 2.72 | 50.8 | 0 | 2.974298 | 0.6462541
303 | 283.244 | 159.51 | -2.6867 | 75 | 1 | 0.06 | 207.5 | 2.72 | 50.8 | 0 | 3.969323 | 0.6462541
304 | 283.244 | 159.51 | -2.6867 | 140 | 5.67 | 0.06 | 115 | 2.53 | 47.3 | 0 | 0 | 0
304 | 283.244 | 159.51 | -2.6867 | 140 | 5.67 | 0.06 | 115 | 2.53 | 47.3 | 0 | 0.05274262 | 0.08548468
304 | 283.244 | 159.51 | -2.6867 | 140 | 5.67 | 0.06 | 115 | 2.53 | 47.3 | 0 | 0.1318565 | 0.1314749
304 | 283.244 | 159.51 | -2.6867 | 140 | 5.67 | 0.06 | 115 | 2.53 | 47.3 | 0 | 0.1845992 | 0.1676174
304 | 283.244 | 159.51 | -2.6867 | 140 | 5.67 | 0.06 | 115 | 2.53 | 47.3 | 0 | 0.2637131 | 0.1774234
304 | 283.244 | 159.51 | -2.6867 | 140 | 5.67 | 0.06 | 115 | 2.53 | 47.3 | 0 | 0.4483122 | 0.2266198
304 | 283.244 | 159.51 | -2.6867 | 140 | 5.67 | 0.06 | 115 | 2.53 | 47.3 | 0 | 1.292194 | 0.2785851
304 | 283.244 | 159.51 | -2.6867 | 140 | 5.67 | 0.06 | 115 | 2.53 | 47.3 | 0 | 1.845992 | 0.3406479
304 | 283.244 | 159.51 | -2.6867 | 140 | 5.67 | 0.06 | 115 | 2.53 | 47.3 | 0 | 3.322785 | 0.4973767
304 | 283.244 | 159.51 | -2.6867 | 140 | 5.67 | 0.06 | 115 | 2.53 | 47.3 | 0 | 4.324895 | 0.6446119
304 | 283.244 | 159.51 | -2.6867 | 140 | 5.67 | 0.06 | 115 | 2.53 | 47.3 | 0 | 5.300633 | 0.7293679
304 | 283.244 | 159.51 | -2.6867 | 140 | 5.67 | 0.06 | 115 | 2.53 | 47.3 | 0 | 6.302743 | 0.8371294
304 | 283.244 | 159.51 | -2.6867 | 140 | 5.67 | 0.06 | 115 | 2.53 | 47.3 | 0 | 7.041139 | 0.8365465
305 | 283.244 | 159.51 | -2.6867 | 140 | 5.67 | 0.06 | 207.5 | 2.62 | 48.9 | 0 | 0 | 0
305 | 283.244 | 159.51 | -2.6867 | 140 | 5.67 | 0.06 | 207.5 | 2.62 | 48.9 | 0 | 0.07911392 | 0.01967438
305 | 283.244 | 159.51 | -2.6867 | 140 | 5.67 | 0.06 | 207.5 | 2.62 | 48.9 | 0 | 0.1318565 | 0.1216064
305 | 283.244 | 159.51 | -2.6867 | 140 | 5.67 | 0.06 | 207.5 | 2.62 | 48.9 | 0 | 0.1318565 | 0.1841064
305 | 283.244 | 159.51 | -2.6867 | 140 | 5.67 | 0.06 | 207.5 | 2.62 | 48.9 | 0 | 0.2109705 | 0.1972019
305 | 283.244 | 159.51 | -2.6867 | 140 | 5.67 | 0.06 | 207.5 | 2.62 | 48.9 | 0 | 0.3164557 | 0.2333028
305 | 283.244 | 159.51 | -2.6867 | 140 | 5.67 | 0.06 | 207.5 | 2.62 | 48.9 | 0 | 0.3955696 | 0.2661351
305 | 283.244 | 159.51 | -2.6867 | 140 | 5.67 | 0.06 | 207.5 | 2.62 | 48.9 | 0 | 0.4219409 | 0.29243
305 | 283.244 | 159.51 | -2.6867 | 140 | 5.67 | 0.06 | 207.5 | 2.62 | 48.9 | 0 | 0.4746835 | 0.3318621
305 | 283.244 | 159.51 | -2.6867 | 140 | 5.67 | 0.06 | 207.5 | 2.62 | 48.9 | 0 | 0.6065401 | 0.3547843
305 | 283.244 | 159.51 | -2.6867 | 140 | 5.67 | 0.06 | 207.5 | 2.62 | 48.9 | 0 | 1.00211 | 0.3972352
305 | 283.244 | 159.51 | -2.6867 | 140 | 5.67 | 0.06 | 207.5 | 2.62 | 48.9 | 0 | 1.977848 | 0.5543596
305 | 283.244 | 159.51 | -2.6867 | 140 | 5.67 | 0.06 | 207.5 | 2.62 | 48.9 | 0 | 2.979958 | 0.7279106
305 | 283.244 | 159.51 | -2.6867 | 140 | 5.67 | 0.06 | 207.5 | 2.62 | 48.9 | 0 | 3.296414 | 0.7276607
306 | 346.339 | 107.77 | 2.1756 | 46 | 1 | 0.2 | 17 | 6.5 | 39 | 0 | 0 | 0
306 | 346.339 | 107.77 | 2.1756 | 46 | 1 | 0.2 | 17 | 6.5 | 39 | 0 | 0.3504812 | 0.05109489
306 | 346.339 | 107.77 | 2.1756 | 46 | 1 | 0.2 | 17 | 6.5 | 39 | 0 | 1.089107 | 0.1322684
306 | 346.339 | 107.77 | 2.1756 | 46 | 1 | 0.2 | 17 | 6.5 | 39 | 0 | 2.019771 | 0.1744269
306 | 346.339 | 107.77 | 2.1756 | 46 | 1 | 0.2 | 17 | 6.5 | 39 | 0 | 3.105856 | 0.2316198
306 | 346.339 | 107.77 | 2.1756 | 46 | 1 | 0.2 | 17 | 6.5 | 39 | 0 | 4.037334 | 0.2947995
306 | 346.339 | 107.77 | 2.1756 | 46 | 1 | 0.2 | 17 | 6.5 | 39 | 0 | 6.132201 | 0.4121787
306 | 346.339 | 107.77 | 2.1756 | 46 | 1 | 0.2 | 17 | 6.5 | 39 | 0 | 7.023922 | 0.4483263
306 | 346.339 | 107.77 | 2.1756 | 46 | 1 | 0.2 | 17 | 6.5 | 39 | 0 | 9.158661 | 0.5957406
306 | 346.339 | 107.77 | 2.1756 | 46 | 1 | 0.2 | 17 | 6.5 | 39 | 0 | 11.13844 | 0.7401324
306 | 346.339 | 107.77 | 2.1756 | 46 | 1 | 0.2 | 17 | 6.5 | 39 | 0 | 12.34182 | 0.8273701
306 | 346.339 | 107.77 | 2.1756 | 46 | 1 | 0.2 | 17 | 6.5 | 39 | 0 | 13.1953 | 0.8755249
306 | 346.339 | 107.77 | 2.1756 | 46 | 1 | 0.2 | 17 | 6.5 | 39 | 0 | 15.79176 | 0.9509249
306 | 346.339 | 107.77 | 2.1756 | 46 | 1 | 0.2 | 17 | 6.5 | 39 | 0 | 18.11343 | 0.9271914
307 | 346.339 | 107.77 | 2.1756 | 46 | 1 | 0.2 | 81 | 15.1 | 90.6 | 0 | 0 | 0
307 | 346.339 | 107.77 | 2.1756 | 46 | 1 | 0.2 | 81 | 15.1 | 90.6 | 0 | 1.007179 | 0.02735148
307 | 346.339 | 107.77 | 2.1756 | 46 | 1 | 0.2 | 81 | 15.1 | 90.6 | 0 | 1.896783 | 0.03661092
307 | 346.339 | 107.77 | 2.1756 | 46 | 1 | 0.2 | 81 | 15.1 | 90.6 | 0 | 2.981258 | 0.06700361
307 | 346.339 | 107.77 | 2.1756 | 46 | 1 | 0.2 | 81 | 15.1 | 90.6 | 0 | 4.102053 | 0.06728493
307 | 346.339 | 107.77 | 2.1756 | 46 | 1 | 0.2 | 81 | 15.1 | 90.6 | 0 | 5.88196 | 0.09484013
307 | 346.339 | 107.77 | 2.1756 | 46 | 1 | 0.2 | 81 | 15.1 | 90.6 | 0 | 7.818556 | 0.1495431
307 | 346.339 | 107.77 | 2.1756 | 46 | 1 | 0.2 | 81 | 15.1 | 90.6 | 0 | 9.990532 | 0.2494859
307 | 346.339 | 107.77 | 2.1756 | 46 | 1 | 0.2 | 81 | 15.1 | 90.6 | 0 | 12.94781 | 0.5092643
307 | 346.339 | 107.77 | 2.1756 | 46 | 1 | 0.2 | 81 | 15.1 | 90.6 | 0 | 14.934 | 0.705546
307 | 346.339 | 107.77 | 2.1756 | 46 | 1 | 0.2 | 81 | 15.1 | 90.6 | 0 | 17.14392 | 0.7964621
307 | 346.339 | 107.77 | 2.1756 | 46 | 1 | 0.2 | 81 | 15.1 | 90.6 | 0 | 20.00528 | 0.8152526
307 | 346.339 | 107.77 | 2.1756 | 46 | 1 | 0.2 | 81 | 15.1 | 90.6 | 0 | 22.01707 | 0.842866
308 | 407.048 | 6.48 | 6.3074 | 64 | 3 | 0.08106878 | 160 | 1.781 | 23.75 | 0 | 0 | 0
308 | 407.048 | 6.48 | 6.3074 | 64 | 3 | 0.08106878 | 160 | 1.781 | 23.75 | 0 | 1.015515 | 0.02574187
308 | 407.048 | 6.48 | 6.3074 | 64 | 3 | 0.08106878 | 160 | 1.781 | 23.75 | 0 | 1.974612 | 0.1186746
308 | 407.048 | 6.48 | 6.3074 | 64 | 3 | 0.08106878 | 160 | 1.781 | 23.75 | 0 | 2.990127 | 0.1384877
308 | 407.048 | 6.48 | 6.3074 | 64 | 3 | 0.08106878 | 160 | 1.781 | 23.75 | 0 | 5.077574 | 0.1148754
308 | 407.048 | 6.48 | 6.3074 | 64 | 3 | 0.08106878 | 160 | 1.781 | 23.75 | 0 | 6.995769 | 0.1426381
308 | 407.048 | 6.48 | 6.3074 | 64 | 3 | 0.08106878 | 160 | 1.781 | 23.75 | 0 | 10.04231 | 0.1447649
308 | 407.048 | 6.48 | 6.3074 | 64 | 3 | 0.08106878 | 160 | 1.781 | 23.75 | 0 | 14.04795 | 0.2022751
308 | 407.048 | 6.48 | 6.3074 | 64 | 3 | 0.08106878 | 160 | 1.781 | 23.75 | 0 | 20.93089 | 0.5089393
308 | 407.048 | 6.48 | 6.3074 | 64 | 3 | 0.08106878 | 160 | 1.781 | 23.75 | 0 | 27.87024 | 1.003353
308 | 407.048 | 6.48 | 6.3074 | 64 | 3 | 0.08106878 | 160 | 1.781 | 23.75 | 0 | 41.80536 | 1.002065
309 | 407.048 | 6.48 | 6.3074 | 100 | 3 | 0.08109709 | 160 | 1.369 | 18.25 | 0 | 0 | 0
309 | 407.048 | 6.48 | 6.3074 | 100 | 3 | 0.08109709 | 160 | 1.369 | 18.25 | 0 | 0.9872877 | 0.04268293
309 | 407.048 | 6.48 | 6.3074 | 100 | 3 | 0.08109709 | 160 | 1.369 | 18.25 | 0 | 2.027849 | 0.05894309
309 | 407.048 | 6.48 | 6.3074 | 100 | 3 | 0.08109709 | 160 | 1.369 | 18.25 | 0 | 3.013691 | 0.07520325
309 | 407.048 | 6.48 | 6.3074 | 100 | 3 | 0.08109709 | 160 | 1.369 | 18.25 | 0 | 4.983484 | 0.07317073
309 | 407.048 | 6.48 | 6.3074 | 100 | 3 | 0.08109709 | 160 | 1.369 | 18.25 | 0 | 7.117436 | 0.07113821
309 | 407.048 | 6.48 | 6.3074 | 100 | 3 | 0.08109709 | 160 | 1.369 | 18.25 | 0 | 10.03081 | 0.3130081
309 | 407.048 | 6.48 | 6.3074 | 100 | 3 | 0.08109709 | 160 | 1.369 | 18.25 | 0 | 13.89832 | 0.9918699
309 | 407.048 | 6.48 | 6.3074 | 100 | 3 | 0.08109709 | 160 | 1.369 | 18.25 | 0 | 21.01209 | 0.995935
310 | 407.048 | 6.48 | 6.3074 | 64 | 3 | 0.02040816 | 140 | 1.38 | 69 | 0 | 0 | 0
310 | 407.048 | 6.48 | 6.3074 | 64 | 3 | 0.02040816 | 140 | 1.38 | 69 | 0 | 1.015515 | 0.05340986
310 | 407.048 | 6.48 | 6.3074 | 64 | 3 | 0.02040816 | 140 | 1.38 | 69 | 0 | 2.03103 | 0.4842901
310 | 407.048 | 6.48 | 6.3074 | 64 | 3 | 0.02040816 | 140 | 1.38 | 69 | 0 | 2.990127 | 0.5278157
310 | 407.048 | 6.48 | 6.3074 | 64 | 3 | 0.02040816 | 140 | 1.38 | 69 | 0 | 5.021157 | 0.5180346
310 | 407.048 | 6.48 | 6.3074 | 64 | 3 | 0.02040816 | 140 | 1.38 | 69 | 0 | 6.995769 | 0.6426381
310 | 407.048 | 6.48 | 6.3074 | 64 | 3 | 0.02040816 | 140 | 1.38 | 69 | 0 | 10.04231 | 0.6803381
310 | 407.048 | 6.48 | 6.3074 | 64 | 3 | 0.02040816 | 140 | 1.38 | 69 | 0 | 13.99154 | 0.686462
310 | 407.048 | 6.48 | 6.3074 | 64 | 3 | 0.02040816 | 140 | 1.38 | 69 | 0 | 20.87447 | 0.8547863
310 | 407.048 | 6.48 | 6.3074 | 64 | 3 | 0.02040816 | 140 | 1.38 | 69 | 0 | 27.7574 | 0.9302252
310 | 407.048 | 6.48 | 6.3074 | 64 | 3 | 0.02040816 | 140 | 1.38 | 69 | 0 | 41.80536 | 1.000089
311 | 407.048 | 6.48 | 6.3074 | 100 | 3 | 0.02040816 | 140 | 1.99 | 99.5 | 0 | 0 | 0
311 | 407.048 | 6.48 | 6.3074 | 100 | 3 | 0.02040816 | 140 | 1.99 | 99.5 | 0 | 0.9908467 | 0.1077236
311 | 407.048 | 6.48 | 6.3074 | 100 | 3 | 0.02040816 | 140 | 1.99 | 99.5 | 0 | 1.923304 | 0.148374
311 | 407.048 | 6.48 | 6.3074 | 100 | 3 | 0.02040816 | 140 | 1.99 | 99.5 | 0 | 2.966868 | 0.2195122
311 | 407.048 | 6.48 | 6.3074 | 100 | 3 | 0.02040816 | 140 | 1.99 | 99.5 | 0 | 5.049882 | 0.2865854
311 | 407.048 | 6.48 | 6.3074 | 100 | 3 | 0.02040816 | 140 | 1.99 | 99.5 | 0 | 6.92436 | 0.5426829
311 | 407.048 | 6.48 | 6.3074 | 100 | 3 | 0.02040816 | 140 | 1.99 | 99.5 | 0 | 9.990102 | 0.5691057
311 | 407.048 | 6.48 | 6.3074 | 100 | 3 | 0.02040816 | 140 | 1.99 | 99.5 | 0 | 13.94893 | 0.9166667
311 | 407.048 | 6.48 | 6.3074 | 100 | 3 | 0.02040816 | 140 | 1.99 | 99.5 | 0 | 20.84693 | 0.9776423
311 | 407.048 | 6.48 | 6.3074 | 100 | 3 | 0.02040816 | 140 | 1.99 | 99.5 | 0 | 27.68821 | 1.002033
311 | 407.048 | 6.48 | 6.3074 | 100 | 3 | 0.02040816 | 140 | 1.99 | 99.5 | 0 | 41.91552 | 1.006098
312 | 544.985 | 233.35 | -0.7519 | 45 | 1 | 0.2049779 | 33.528 | 3.4021 | 19.9995 | 0 | 0 | 0
312 | 544.985 | 233.35 | -0.7519 | 45 | 1 | 0.2049779 | 33.528 | 3.4021 | 19.9995 | 0 | 0.04703626 | 0.09037961
312 | 544.985 | 233.35 | -0.7519 | 45 | 1 | 0.2049779 | 33.528 | 3.4021 | 19.9995 | 0 | 0.1554821 | 0.2217795
312 | 544.985 | 233.35 | -0.7519 | 45 | 1 | 0.2049779 | 33.528 | 3.4021 | 19.9995 | 0 | 0.338961 | 0.287352
312 | 544.985 | 233.35 | -0.7519 | 45 | 1 | 0.2049779 | 33.528 | 3.4021 | 19.9995 | 0 | 0.9951772 | 0.4401294
312 | 544.985 | 233.35 | -0.7519 | 45 | 1 | 0.2049779 | 33.528 | 3.4021 | 19.9995 | 0 | 2.015185 | 0.5158357
312 | 544.985 | 233.35 | -0.7519 | 45 | 1 | 0.2049779 | 33.528 | 3.4021 | 19.9995 | 0 | 3.005571 | 0.643626
312 | 544.985 | 233.35 | -0.7519 | 45 | 1 | 0.2049779 | 33.528 | 3.4021 | 19.9995 | 0 | 4.009831 | 0.6837314
312 | 544.985 | 233.35 | -0.7519 | 45 | 1 | 0.2049779 | 33.528 | 3.4021 | 19.9995 | 0 | 4.984177 | 0.756743
312 | 544.985 | 233.35 | -0.7519 | 45 | 1 | 0.2049779 | 33.528 | 3.4021 | 19.9995 | 0 | 5.988228 | 0.7831499
312 | 544.985 | 233.35 | -0.7519 | 45 | 1 | 0.2049779 | 33.528 | 3.4021 | 19.9995 | 0 | 6.992363 | 0.8150363
312 | 544.985 | 233.35 | -0.7519 | 45 | 1 | 0.2049779 | 33.528 | 3.4021 | 19.9995 | 0 | 7.996747 | 0.8633607
313 | 392.467 | 94.83 | 1.8957 | 46 | 1 | 0.01010101 | 4 | 0.041 | 4.1 | 1 | 0 | 0
313 | 392.467 | 94.83 | 1.8957 | 46 | 1 | 0.01010101 | 4 | 0.041 | 4.1 | 1 | 0.1593974 | 0.1009169
313 | 392.467 | 94.83 | 1.8957 | 46 | 1 | 0.01010101 | 4 | 0.041 | 4.1 | 1 | 0.2076553 | 0.1681669
313 | 392.467 | 94.83 | 1.8957 | 46 | 1 | 0.01010101 | 4 | 0.041 | 4.1 | 1 | 0.36949 | 0.2522783
313 | 392.467 | 94.83 | 1.8957 | 46 | 1 | 0.01010101 | 4 | 0.041 | 4.1 | 1 | 0.5849446 | 0.3666674
313 | 392.467 | 94.83 | 1.8957 | 46 | 1 | 0.01010101 | 4 | 0.041 | 4.1 | 1 | 1.034377 | 0.4677236
313 | 392.467 | 94.83 | 1.8957 | 46 | 1 | 0.01010101 | 4 | 0.041 | 4.1 | 1 | 2.000511 | 0.6060026
313 | 392.467 | 94.83 | 1.8957 | 46 | 1 | 0.01010101 | 4 | 0.041 | 4.1 | 1 | 2.802372 | 0.6769759
313 | 392.467 | 94.83 | 1.8957 | 46 | 1 | 0.01010101 | 4 | 0.041 | 4.1 | 1 | 3.950814 | 0.7581997
313 | 392.467 | 94.83 | 1.8957 | 46 | 1 | 0.01010101 | 4 | 0.041 | 4.1 | 1 | 5.046122 | 0.8057845
313 | 392.467 | 94.83 | 1.8957 | 46 | 1 | 0.01010101 | 4 | 0.041 | 4.1 | 1 | 6.028342 | 0.8331469
313 | 392.467 | 94.83 | 1.8957 | 46 | 1 | 0.01010101 | 4 | 0.041 | 4.1 | 1 | 7.87628 | 0.8911771
313 | 392.467 | 94.83 | 1.8957 | 46 | 1 | 0.01010101 | 4 | 0.041 | 4.1 | 1 | 9.959657 | 0.925791
313 | 392.467 | 94.83 | 1.8957 | 46 | 1 | 0.01010101 | 4 | 0.041 | 4.1 | 1 | 11.86999 | 0.953599
313 | 392.467 | 94.83 | 1.8957 | 46 | 1 | 0.01010101 | 4 | 0.041 | 4.1 | 1 | 13.83979 | 0.9713516
313 | 392.467 | 94.83 | 1.8957 | 46 | 1 | 0.01010101 | 4 | 0.041 | 4.1 | 1 | 15.81057 | 0.982382
313 | 392.467 | 94.83 | 1.8957 | 46 | 1 | 0.01010101 | 4 | 0.041 | 4.1 | 1 | 20.85523 | 0.9982498
314 | 392.499 | 82.19 | 5.081 | 31 | 1 | 0.1 | 6.83 | 9.53 | 76.25 | 0.4 | 0 | 0
314 | 392.499 | 82.19 | 5.081 | 31 | 1 | 0.1 | 6.83 | 9.53 | 76.25 | 0.4 | 0.9920635 | 0.1056122
314 | 392.499 | 82.19 | 5.081 | 31 | 1 | 0.1 | 6.83 | 9.53 | 76.25 | 0.4 | 1.984127 | 0.1870617
314 | 392.499 | 82.19 | 5.081 | 31 | 1 | 0.1 | 6.83 | 9.53 | 76.25 | 0.4 | 3.174603 | 0.2333726
314 | 392.499 | 82.19 | 5.081 | 31 | 1 | 0.1 | 6.83 | 9.53 | 76.25 | 0.4 | 7.142857 | 0.3152145
314 | 392.499 | 82.19 | 5.081 | 31 | 1 | 0.1 | 6.83 | 9.53 | 76.25 | 0.4 | 10.01984 | 0.348561
314 | 392.499 | 82.19 | 5.081 | 31 | 1 | 0.1 | 6.83 | 9.53 | 76.25 | 0.4 | 14.18651 | 0.4106489
314 | 392.499 | 82.19 | 5.081 | 31 | 1 | 0.1 | 6.83 | 9.53 | 76.25 | 0.4 | 17.1627 | 0.470382
314 | 392.499 | 82.19 | 5.081 | 31 | 1 | 0.1 | 6.83 | 9.53 | 76.25 | 0.4 | 21.13095 | 0.5390372
314 | 392.499 | 82.19 | 5.081 | 31 | 1 | 0.1 | 6.83 | 9.53 | 76.25 | 0.4 | 23.90873 | 0.5855573
314 | 392.499 | 82.19 | 5.081 | 31 | 1 | 0.1 | 6.83 | 9.53 | 76.25 | 0.4 | 28.1746 | 0.6190869
314 | 392.499 | 82.19 | 5.081 | 31 | 1 | 0.1 | 6.83 | 9.53 | 76.25 | 0.4 | 35.11905 | 0.6573653
314 | 392.499 | 82.19 | 5.081 | 31 | 1 | 0.1 | 6.83 | 9.53 | 76.25 | 0.4 | 42.1627 | 0.6692831
315 | 392.499 | 82.19 | 5.081 | 31 | 1 | 0.2 | 6.93 | 12.13 | 45.01 | 0.4 | 0 | 0
315 | 392.499 | 82.19 | 5.081 | 31 | 1 | 0.2 | 6.93 | 12.13 | 45.01 | 0.4 | 1.190476 | 0.05728676
315 | 392.499 | 82.19 | 5.081 | 31 | 1 | 0.2 | 6.93 | 12.13 | 45.01 | 0.4 | 1.785714 | 0.1035191
315 | 392.499 | 82.19 | 5.081 | 31 | 1 | 0.2 | 6.93 | 12.13 | 45.01 | 0.4 | 3.075397 | 0.1344584
315 | 392.499 | 82.19 | 5.081 | 31 | 1 | 0.2 | 6.93 | 12.13 | 45.01 | 0.4 | 7.242063 | 0.2229199
315 | 392.499 | 82.19 | 5.081 | 31 | 1 | 0.2 | 6.93 | 12.13 | 45.01 | 0.4 | 10.21825 | 0.2826531
315 | 392.499 | 82.19 | 5.081 | 31 | 1 | 0.2 | 6.93 | 12.13 | 45.01 | 0.4 | 14.0873 | 0.3556907
315 | 392.499 | 82.19 | 5.081 | 31 | 1 | 0.2 | 6.93 | 12.13 | 45.01 | 0.4 | 17.06349 | 0.4088305
315 | 392.499 | 82.19 | 5.081 | 31 | 1 | 0.2 | 6.93 | 12.13 | 45.01 | 0.4 | 21.03175 | 0.4752878
315 | 392.499 | 82.19 | 5.081 | 31 | 1 | 0.2 | 6.93 | 12.13 | 45.01 | 0.4 | 24.10714 | 0.5108582
315 | 392.499 | 82.19 | 5.081 | 31 | 1 | 0.2 | 6.93 | 12.13 | 45.01 | 0.4 | 28.0754 | 0.5531397
315 | 392.499 | 82.19 | 5.081 | 31 | 1 | 0.2 | 6.93 | 12.13 | 45.01 | 0.4 | 35.01984 | 0.6024071
315 | 392.499 | 82.19 | 5.081 | 31 | 1 | 0.2 | 6.93 | 12.13 | 45.01 | 0.4 | 42.06349 | 0.636303
316 | 392.499 | 82.19 | 5.081 | 31 | 1 | 0.1 | 6.38 | 4.48 | 49.3 | 0.4 | 0 | 0
316 | 392.499 | 82.19 | 5.081 | 31 | 1 | 0.1 | 6.38 | 4.48 | 49.3 | 0.4 | 0.2104069 | 0.05803571
316 | 392.499 | 82.19 | 5.081 | 31 | 1 | 0.1 | 6.38 | 4.48 | 49.3 | 0.4 | 0.4338499 | 0.2388393
316 | 392.499 | 82.19 | 5.081 | 31 | 1 | 0.1 | 6.38 | 4.48 | 49.3 | 0.4 | 1.183996 | 0.5602679
316 | 392.499 | 82.19 | 5.081 | 31 | 1 | 0.1 | 6.38 | 4.48 | 49.3 | 0.4 | 2.321794 | 0.6651786
316 | 392.499 | 82.19 | 5.081 | 31 | 1 | 0.1 | 6.38 | 4.48 | 49.3 | 0.4 | 3.043124 | 0.7053571
316 | 392.499 | 82.19 | 5.081 | 31 | 1 | 0.1 | 6.38 | 4.48 | 49.3 | 0.4 | 7.146974 | 0.7589286
316 | 392.499 | 82.19 | 5.081 | 31 | 1 | 0.1 | 6.38 | 4.48 | 49.3 | 0.4 | 10.32503 | 0.7767857
316 | 392.499 | 82.19 | 5.081 | 31 | 1 | 0.1 | 6.38 | 4.48 | 49.3 | 0.4 | 14.32459 | 0.8125
316 | 392.499 | 82.19 | 5.081 | 31 | 1 | 0.1 | 6.38 | 4.48 | 49.3 | 0.4 | 17.19505 | 0.828125
316 | 392.499 | 82.19 | 5.081 | 31 | 1 | 0.1 | 6.38 | 4.48 | 49.3 | 0.4 | 21.08963 | 0.8392857
316 | 392.499 | 82.19 | 5.081 | 31 | 1 | 0.1 | 6.38 | 4.48 | 49.3 | 0.4 | 24.06209 | 0.8504464
316 | 392.499 | 82.19 | 5.081 | 31 | 1 | 0.1 | 6.38 | 4.48 | 49.3 | 0.4 | 28.16091 | 0.8549107
316 | 392.499 | 82.19 | 5.081 | 31 | 1 | 0.1 | 6.38 | 4.48 | 49.3 | 0.4 | 35.33349 | 0.859375
316 | 392.499 | 82.19 | 5.081 | 31 | 1 | 0.1 | 6.38 | 4.48 | 49.3 | 0.4 | 42.30117 | 0.8638393
317 | 392.499 | 82.19 | 5.081 | 31 | 1 | 0.1 | 3.32 | 3.91 | 43 | 0.4 | 0 | 0
317 | 392.499 | 82.19 | 5.081 | 31 | 1 | 0.1 | 3.32 | 3.91 | 43 | 0.4 | 0.1070489 | 0.03837472
317 | 392.499 | 82.19 | 5.081 | 31 | 1 | 0.1 | 3.32 | 3.91 | 43 | 0.4 | 0.953201 | 0.2460497
317 | 392.499 | 82.19 | 5.081 | 31 | 1 | 0.1 | 3.32 | 3.91 | 43 | 0.4 | 2.000419 | 0.4040632
317 | 392.499 | 82.19 | 5.081 | 31 | 1 | 0.1 | 3.32 | 3.91 | 43 | 0.4 | 3.037863 | 0.4672686
317 | 392.499 | 82.19 | 5.081 | 31 | 1 | 0.1 | 3.32 | 3.91 | 43 | 0.4 | 7.06523 | 0.5327314
317 | 392.499 | 82.19 | 5.081 | 31 | 1 | 0.1 | 3.32 | 3.91 | 43 | 0.4 | 9.953922 | 0.5530474
317 | 392.499 | 82.19 | 5.081 | 31 | 1 | 0.1 | 3.32 | 3.91 | 43 | 0.4 | 14.08229 | 0.5981941
317 | 392.499 | 82.19 | 5.081 | 31 | 1 | 0.1 | 3.32 | 3.91 | 43 | 0.4 | 17.07547 | 0.6320542
317 | 392.499 | 82.19 | 5.081 | 31 | 1 | 0.1 | 3.32 | 3.91 | 43 | 0.4 | 20.99695 | 0.6704289
317 | 392.499 | 82.19 | 5.081 | 31 | 1 | 0.1 | 3.32 | 3.91 | 43 | 0.4 | 23.98804 | 0.6839729
317 | 392.499 | 82.19 | 5.081 | 31 | 1 | 0.1 | 3.32 | 3.91 | 43 | 0.4 | 28.01005 | 0.6975169
317 | 392.499 | 82.19 | 5.081 | 31 | 1 | 0.1 | 3.32 | 3.91 | 43 | 0.4 | 35.02106 | 0.7042889
317 | 392.499 | 82.19 | 5.081 | 31 | 1 | 0.1 | 3.32 | 3.91 | 43 | 0.4 | 42.13493 | 0.7088036
318 | 392.499 | 82.19 | 5.081 | 31 | 1 | 0.1 | 1.91 | 2.59 | 26.6 | 0.4 | 0 | 0
318 | 392.499 | 82.19 | 5.081 | 31 | 1 | 0.1 | 1.91 | 2.59 | 26.6 | 0.4 | 0.111936 | 0.08577878
318 | 392.499 | 82.19 | 5.081 | 31 | 1 | 0.1 | 1.91 | 2.59 | 26.6 | 0.4 | 0.8622094 | 0.3634312
318 | 392.499 | 82.19 | 5.081 | 31 | 1 | 0.1 | 1.91 | 2.59 | 26.6 | 0.4 | 1.905471 | 0.48307
318 | 392.499 | 82.19 | 5.081 | 31 | 1 | 0.1 | 1.91 | 2.59 | 26.6 | 0.4 | 2.733704 | 0.51693
318 | 392.499 | 82.19 | 5.081 | 31 | 1 | 0.1 | 1.91 | 2.59 | 26.6 | 0.4 | 6.861604 | 0.5575621
318 | 392.499 | 82.19 | 5.081 | 31 | 1 | 0.1 | 1.91 | 2.59 | 26.6 | 0.4 | 10.05981 | 0.5801354
318 | 392.499 | 82.19 | 5.081 | 31 | 1 | 0.1 | 1.91 | 2.59 | 26.6 | 0.4 | 14.08136 | 0.5891648
318 | 392.499 | 82.19 | 5.081 | 31 | 1 | 0.1 | 1.91 | 2.59 | 26.6 | 0.4 | 17.07198 | 0.5981941
318 | 392.499 | 82.19 | 5.081 | 31 | 1 | 0.1 | 1.91 | 2.59 | 26.6 | 0.4 | 20.9909 | 0.6117381
318 | 392.499 | 82.19 | 5.081 | 31 | 1 | 0.1 | 1.91 | 2.59 | 26.6 | 0.4 | 23.87796 | 0.6162528
318 | 392.499 | 82.19 | 5.081 | 31 | 1 | 0.1 | 1.91 | 2.59 | 26.6 | 0.4 | 27.79596 | 0.6207675
318 | 392.499 | 82.19 | 5.081 | 31 | 1 | 0.1 | 1.91 | 2.59 | 26.6 | 0.4 | 34.90936 | 0.6207675
318 | 392.499 | 82.19 | 5.081 | 31 | 1 | 0.1 | 1.91 | 2.59 | 26.6 | 0.4 | 42.02416 | 0.6343115
319 | 392.499 | 82.19 | 5.081 | 12 | 1 | 0.1 | 5.64 | 6.61 | 33.2 | 0.4 | 0 | 0
319 | 392.499 | 82.19 | 5.081 | 12 | 1 | 0.1 | 5.64 | 6.61 | 33.2 | 0.4 | 0.4151916 | 0.07133473
319 | 392.499 | 82.19 | 5.081 | 12 | 1 | 0.1 | 5.64 | 6.61 | 33.2 | 0.4 | 1.05578 | 0.3491019
319 | 392.499 | 82.19 | 5.081 | 12 | 1 | 0.1 | 5.64 | 6.61 | 33.2 | 0.4 | 1.986451 | 0.469678
319 | 392.499 | 82.19 | 5.081 | 12 | 1 | 0.1 | 5.64 | 6.61 | 33.2 | 0.4 | 3.010641 | 0.5067343
319 | 392.499 | 82.19 | 5.081 | 12 | 1 | 0.1 | 5.64 | 6.61 | 33.2 | 0.4 | 6.994574 | 0.5492865
319 | 392.499 | 82.19 | 5.081 | 12 | 1 | 0.1 | 5.64 | 6.61 | 33.2 | 0.4 | 10.05812 | 0.5720016
319 | 392.499 | 82.19 | 5.081 | 12 | 1 | 0.1 | 5.64 | 6.61 | 33.2 | 0.4 | 13.83445 | 0.5801149
319 | 392.499 | 82.19 | 5.081 | 12 | 1 | 0.1 | 5.64 | 6.61 | 33.2 | 0.4 | 16.89699 | 0.5930019
319 | 392.499 | 82.19 | 5.081 | 12 | 1 | 0.1 | 5.64 | 6.61 | 33.2 | 0.4 | 21.0815 | 0.6011954
319 | 392.499 | 82.19 | 5.081 | 12 | 1 | 0.1 | 5.64 | 6.61 | 33.2 | 0.4 | 24.04175 | 0.6116053
319 | 392.499 | 82.19 | 5.081 | 12 | 1 | 0.1 | 5.64 | 6.61 | 33.2 | 0.4 | 28.12397 | 0.6173217
319 | 392.499 | 82.19 | 5.081 | 12 | 1 | 0.1 | 5.64 | 6.61 | 33.2 | 0.4 | 35.06313 | 0.6211427
319 | 392.499 | 82.19 | 5.081 | 12 | 1 | 0.1 | 5.64 | 6.61 | 33.2 | 0.4 | 42.10434 | 0.6249837
320 | 250.342 | 32.78 | 2.7597 | 12 | 1 | 0.075 | 56.1 | 3.3 | 54.8 | 0 | 0 | 0
320 | 250.342 | 32.78 | 2.7597 | 12 | 1 | 0.075 | 56.1 | 3.3 | 54.8 | 0 | 0.06496989 | 0.03331998
320 | 250.342 | 32.78 | 2.7597 | 12 | 1 | 0.075 | 56.1 | 3.3 | 54.8 | 0 | 0.2618959 | 0.1033001
320 | 250.342 | 32.78 | 2.7597 | 12 | 1 | 0.075 | 56.1 | 3.3 | 54.8 | 0 | 0.3891472 | 0.2099539
320 | 250.342 | 32.78 | 2.7597 | 12 | 1 | 0.075 | 56.1 | 3.3 | 54.8 | 0 | 0.8452807 | 0.4232412
320 | 250.342 | 32.78 | 2.7597 | 12 | 1 | 0.075 | 56.1 | 3.3 | 54.8 | 0 | 1.242941 | 0.5065343
320 | 250.342 | 32.78 | 2.7597 | 12 | 1 | 0.075 | 56.1 | 3.3 | 54.8 | 0 | 1.839544 | 0.6298074
320 | 250.342 | 32.78 | 2.7597 | 12 | 1 | 0.075 | 56.1 | 3.3 | 54.8 | 0 | 2.708572 | 0.6997196
320 | 250.342 | 32.78 | 2.7597 | 12 | 1 | 0.075 | 56.1 | 3.3 | 54.8 | 0 | 5.058914 | 0.7294822
320 | 250.342 | 32.78 | 2.7597 | 12 | 1 | 0.075 | 56.1 | 3.3 | 54.8 | 0 | 6.873366 | 0.7326323
320 | 250.342 | 32.78 | 2.7597 | 12 | 1 | 0.075 | 56.1 | 3.3 | 54.8 | 0 | 9.964141 | 0.7456534
320 | 250.342 | 32.78 | 2.7597 | 12 | 1 | 0.075 | 56.1 | 3.3 | 54.8 | 0 | 13.05492 | 0.7586745
320 | 250.342 | 32.78 | 2.7597 | 12 | 1 | 0.075 | 56.1 | 3.3 | 54.8 | 0 | 14.93658 | 0.7618178
320 | 250.342 | 32.78 | 2.7597 | 12 | 1 | 0.075 | 56.1 | 3.3 | 54.8 | 0 | 17.95813 | 0.8048459
320 | 250.342 | 32.78 | 2.7597 | 12 | 1 | 0.075 | 56.1 | 3.3 | 54.8 | 0 | 19.97309 | 0.8246424
320 | 250.342 | 32.78 | 2.7597 | 12 | 1 | 0.075 | 56.1 | 3.3 | 54.8 | 0 | 22.12225 | 0.8477586
320 | 250.342 | 32.78 | 2.7597 | 12 | 1 | 0.075 | 56.1 | 3.3 | 54.8 | 0 | 27.02635 | 0.8805966
320 | 250.342 | 32.78 | 2.7597 | 12 | 1 | 0.075 | 56.1 | 3.3 | 54.8 | 0 | 31.05897 | 0.8801893
321 | 360.406 | 84.12 | 1.1031 | 20 | 3 | 0.1123471 | 42.36 | 7.96 | 80.16 | 0 | 0 | 0
321 | 360.406 | 84.12 | 1.1031 | 20 | 3 | 0.1123471 | 42.36 | 7.96 | 80.16 | 0 | 1.013735 | 0.1332083
321 | 360.406 | 84.12 | 1.1031 | 20 | 3 | 0.1123471 | 42.36 | 7.96 | 80.16 | 0 | 3.078327 | 0.2101313
321 | 360.406 | 84.12 | 1.1031 | 20 | 3 | 0.1123471 | 42.36 | 7.96 | 80.16 | 0 | 7.068903 | 0.3377111
321 | 360.406 | 84.12 | 1.1031 | 20 | 3 | 0.1123471 | 42.36 | 7.96 | 80.16 | 0 | 14.08917 | 0.6135084
321 | 360.406 | 84.12 | 1.1031 | 20 | 3 | 0.1123471 | 42.36 | 7.96 | 80.16 | 0 | 21.11047 | 0.9118199
321 | 360.406 | 84.12 | 1.1031 | 20 | 3 | 0.1123471 | 42.36 | 7.96 | 80.16 | 0 | 28.0271 | 0.9249531
322 | 914.172 | 195.43 | 4.3 | 29 | 1.85 | 0.01 | 14.1 | 9.98 | 98.89 | 0 | 0 | 0.07189922
322 | 914.172 | 195.43 | 4.3 | 29 | 1.85 | 0.01 | 14.1 | 9.98 | 98.89 | 0 | 1 | 0.1752143
322 | 914.172 | 195.43 | 4.3 | 29 | 1.85 | 0.01 | 14.1 | 9.98 | 98.89 | 0 | 3 | 0.1811888
322 | 914.172 | 195.43 | 4.3 | 29 | 1.85 | 0.01 | 14.1 | 9.98 | 98.89 | 0 | 5 | 0.2003909
322 | 914.172 | 195.43 | 4.3 | 29 | 1.85 | 0.01 | 14.1 | 9.98 | 98.89 | 0 | 7 | 0.3016724
322 | 914.172 | 195.43 | 4.3 | 29 | 1.85 | 0.01 | 14.1 | 9.98 | 98.89 | 0 | 9 | 0.821248
322 | 914.172 | 195.43 | 4.3 | 29 | 1.85 | 0.01 | 14.1 | 9.98 | 98.89 | 0 | 11 | 0.9103691
322 | 914.172 | 195.43 | 4.3 | 29 | 1.85 | 0.01 | 14.1 | 9.98 | 98.89 | 0 | 13 | 0.9483711
322 | 914.172 | 195.43 | 4.3 | 29 | 1.85 | 0.01 | 14.1 | 9.98 | 98.89 | 0 | 15 | 0.9624851
322 | 914.172 | 195.43 | 4.3 | 29 | 1.85 | 0.01 | 14.1 | 9.98 | 98.89 | 0 | 17 | 0.9786348
322 | 914.172 | 195.43 | 4.3 | 29 | 1.85 | 0.01 | 14.1 | 9.98 | 98.89 | 0 | 19 | 0.9860885
322 | 914.172 | 195.43 | 4.3 | 29 | 1.85 | 0.01 | 14.1 | 9.98 | 98.89 | 0 | 21 | 0.9936935
323 | 914.172 | 195.43 | 4.3 | 29 | 1.85 | 0.01 | 14.1 | 9.98 | 98.89 | 0 | 0 | 0.06926203
323 | 914.172 | 195.43 | 4.3 | 29 | 1.85 | 0.01 | 14.1 | 9.98 | 98.89 | 0 | 1 | 0.1652907
323 | 914.172 | 195.43 | 4.3 | 29 | 1.85 | 0.01 | 14.1 | 9.98 | 98.89 | 0 | 3 | 0.1761172
323 | 914.172 | 195.43 | 4.3 | 29 | 1.85 | 0.01 | 14.1 | 9.98 | 98.89 | 0 | 5 | 0.1868079
323 | 914.172 | 195.43 | 4.3 | 29 | 1.85 | 0.01 | 14.1 | 9.98 | 98.89 | 0 | 7 | 0.2669183
323 | 914.172 | 195.43 | 4.3 | 29 | 1.85 | 0.01 | 14.1 | 9.98 | 98.89 | 0 | 9 | 0.8008886
323 | 914.172 | 195.43 | 4.3 | 29 | 1.85 | 0.01 | 14.1 | 9.98 | 98.89 | 0 | 11 | 0.8662305
323 | 914.172 | 195.43 | 4.3 | 29 | 1.85 | 0.01 | 14.1 | 9.98 | 98.89 | 0 | 13 | 0.8936548
323 | 914.172 | 195.43 | 4.3 | 29 | 1.85 | 0.01 | 14.1 | 9.98 | 98.89 | 0 | 15 | 0.9104873
323 | 914.172 | 195.43 | 4.3 | 29 | 1.85 | 0.01 | 14.1 | 9.98 | 98.89 | 0 | 17 | 0.9209724
323 | 914.172 | 195.43 | 4.3 | 29 | 1.85 | 0.01 | 14.1 | 9.98 | 98.89 | 0 | 19 | 0.9285733
323 | 914.172 | 195.43 | 4.3 | 29 | 1.85 | 0.01 | 14.1 | 9.98 | 98.89 | 0 | 21 | 0.9361861
323 | 914.172 | 195.43 | 4.3 | 29 | 1.85 | 0.01 | 14.1 | 9.98 | 98.89 | 0 | 23 | 0.9444197
323 | 914.172 | 195.43 | 4.3 | 29 | 1.85 | 0.01 | 14.1 | 9.98 | 98.89 | 0 | 25 | 0.9522681
323 | 914.172 | 195.43 | 4.3 | 29 | 1.85 | 0.01 | 14.1 | 9.98 | 98.89 | 0 | 27 | 0.961856
323 | 914.172 | 195.43 | 4.3 | 29 | 1.85 | 0.01 | 14.1 | 9.98 | 98.89 | 0 | 29 | 0.9694219
323 | 914.172 | 195.43 | 4.3 | 29 | 1.85 | 0.01 | 14.1 | 9.98 | 98.89 | 0 | 31 | 0.9769898
323 | 914.172 | 195.43 | 4.3 | 29 | 1.85 | 0.01 | 14.1 | 9.98 | 98.89 | 0 | 33 | 0.9846955
323 | 914.172 | 195.43 | 4.3 | 29 | 1.85 | 0.01 | 14.1 | 9.98 | 98.89 | 0 | 35 | 0.992481
324 | 914.172 | 195.43 | 4.3 | 29 | 1.85 | 0.01 | 14.1 | 9.98 | 98.89 | 0 | 0 | 0.01568613
324 | 914.172 | 195.43 | 4.3 | 29 | 1.85 | 0.01 | 14.1 | 9.98 | 98.89 | 0 | 1 | 0.1006636
324 | 914.172 | 195.43 | 4.3 | 29 | 1.85 | 0.01 | 14.1 | 9.98 | 98.89 | 0 | 3 | 0.1200417
324 | 914.172 | 195.43 | 4.3 | 29 | 1.85 | 0.01 | 14.1 | 9.98 | 98.89 | 0 | 5 | 0.1341691
324 | 914.172 | 195.43 | 4.3 | 29 | 1.85 | 0.01 | 14.1 | 9.98 | 98.89 | 0 | 7 | 0.2390674
324 | 914.172 | 195.43 | 4.3 | 29 | 1.85 | 0.01 | 14.1 | 9.98 | 98.89 | 0 | 9 | 0.6838518
324 | 914.172 | 195.43 | 4.3 | 29 | 1.85 | 0.01 | 14.1 | 9.98 | 98.89 | 0 | 11 | 0.802466
324 | 914.172 | 195.43 | 4.3 | 29 | 1.85 | 0.01 | 14.1 | 9.98 | 98.89 | 0 | 13 | 0.91361
324 | 914.172 | 195.43 | 4.3 | 29 | 1.85 | 0.01 | 14.1 | 9.98 | 98.89 | 0 | 15 | 0.945515
324 | 914.172 | 195.43 | 4.3 | 29 | 1.85 | 0.01 | 14.1 | 9.98 | 98.89 | 0 | 17 | 0.9649348
324 | 914.172 | 195.43 | 4.3 | 29 | 1.85 | 0.01 | 14.1 | 9.98 | 98.89 | 0 | 19 | 0.9764559
324 | 914.172 | 195.43 | 4.3 | 29 | 1.85 | 0.01 | 14.1 | 9.98 | 98.89 | 0 | 21 | 0.9925864
324 | 914.172 | 195.43 | 4.3 | 29 | 1.85 | 0.01 | 14.1 | 9.98 | 98.89 | 0 | 23 | 0.9971093
325 | 914.172 | 195.43 | 4.3 | 29 | 1.85 | 0.01 | 14.1 | 9.98 | 98.89 | 0 | 0 | 0.01592117
325 | 914.172 | 195.43 | 4.3 | 29 | 1.85 | 0.01 | 14.1 | 9.98 | 98.89 | 0 | 1 | 0.09819639
325 | 914.172 | 195.43 | 4.3 | 29 | 1.85 | 0.01 | 14.1 | 9.98 | 98.89 | 0 | 3 | 0.1054481
325 | 914.172 | 195.43 | 4.3 | 29 | 1.85 | 0.01 | 14.1 | 9.98 | 98.89 | 0 | 5 | 0.1206068
325 | 914.172 | 195.43 | 4.3 | 29 | 1.85 | 0.01 | 14.1 | 9.98 | 98.89 | 0 | 7 | 0.2111971
325 | 914.172 | 195.43 | 4.3 | 29 | 1.85 | 0.01 | 14.1 | 9.98 | 98.89 | 0 | 9 | 0.6800241
325 | 914.172 | 195.43 | 4.3 | 29 | 1.85 | 0.01 | 14.1 | 9.98 | 98.89 | 0 | 11 | 0.776763
325 | 914.172 | 195.43 | 4.3 | 29 | 1.85 | 0.01 | 14.1 | 9.98 | 98.89 | 0 | 13 | 0.8939866
325 | 914.172 | 195.43 | 4.3 | 29 | 1.85 | 0.01 | 14.1 | 9.98 | 98.89 | 0 | 15 | 0.9248042
325 | 914.172 | 195.43 | 4.3 | 29 | 1.85 | 0.01 | 14.1 | 9.98 | 98.89 | 0 | 17 | 0.9476968
325 | 914.172 | 195.43 | 4.3 | 29 | 1.85 | 0.01 | 14.1 | 9.98 | 98.89 | 0 | 19 | 0.9596109
325 | 914.172 | 195.43 | 4.3 | 29 | 1.85 | 0.01 | 14.1 | 9.98 | 98.89 | 0 | 21 | 0.967719
325 | 914.172 | 195.43 | 4.3 | 29 | 1.85 | 0.01 | 14.1 | 9.98 | 98.89 | 0 | 23 | 0.9813629
325 | 914.172 | 195.43 | 4.3 | 29 | 1.85 | 0.01 | 14.1 | 9.98 | 98.89 | 0 | 25 | 0.9893799
325 | 914.172 | 195.43 | 4.3 | 29 | 1.85 | 0.01 | 14.1 | 9.98 | 98.89 | 0 | 27 | 0.9959009
325 | 914.172 | 195.43 | 4.3 | 29 | 1.85 | 0.01 | 14.1 | 9.98 | 98.89 | 0 | 0 | 0.04036072
325 | 914.172 | 195.43 | 4.3 | 29 | 1.85 | 0.01 | 14.1 | 9.98 | 98.89 | 0 | 1 | 0.09578758
325 | 914.172 | 195.43 | 4.3 | 29 | 1.85 | 0.01 | 14.1 | 9.98 | 98.89 | 0 | 3 | 0.1036032
325 | 914.172 | 195.43 | 4.3 | 29 | 1.85 | 0.01 | 14.1 | 9.98 | 98.89 | 0 | 5 | 0.1195892
325 | 914.172 | 195.43 | 4.3 | 29 | 1.85 | 0.01 | 14.1 | 9.98 | 98.89 | 0 | 7 | 0.218018
325 | 914.172 | 195.43 | 4.3 | 29 | 1.85 | 0.01 | 14.1 | 9.98 | 98.89 | 0 | 9 | 0.6104208
325 | 914.172 | 195.43 | 4.3 | 29 | 1.85 | 0.01 | 14.1 | 9.98 | 98.89 | 0 | 11 | 0.7228637
325 | 914.172 | 195.43 | 4.3 | 29 | 1.85 | 0.01 | 14.1 | 9.98 | 98.89 | 0 | 13 | 0.8462675
325 | 914.172 | 195.43 | 4.3 | 29 | 1.85 | 0.01 | 14.1 | 9.98 | 98.89 | 0 | 15 | 0.8794429
325 | 914.172 | 195.43 | 4.3 | 29 | 1.85 | 0.01 | 14.1 | 9.98 | 98.89 | 0 | 17 | 0.904512
325 | 914.172 | 195.43 | 4.3 | 29 | 1.85 | 0.01 | 14.1 | 9.98 | 98.89 | 0 | 19 | 0.9202094
325 | 914.172 | 195.43 | 4.3 | 29 | 1.85 | 0.01 | 14.1 | 9.98 | 98.89 | 0 | 21 | 0.9278647
325 | 914.172 | 195.43 | 4.3 | 29 | 1.85 | 0.01 | 14.1 | 9.98 | 98.89 | 0 | 23 | 0.9347856
325 | 914.172 | 195.43 | 4.3 | 29 | 1.85 | 0.01 | 14.1 | 9.98 | 98.89 | 0 | 25 | 0.9420561
325 | 914.172 | 195.43 | 4.3 | 29 | 1.85 | 0.01 | 14.1 | 9.98 | 98.89 | 0 | 27 | 0.9500671
325 | 914.172 | 195.43 | 4.3 | 29 | 1.85 | 0.01 | 14.1 | 9.98 | 98.89 | 0 | 29 | 0.9579579
325 | 914.172 | 195.43 | 4.3 | 29 | 1.85 | 0.01 | 14.1 | 9.98 | 98.89 | 0 | 31 | 0.9694158
325 | 914.172 | 195.43 | 4.3 | 29 | 1.85 | 0.01 | 14.1 | 9.98 | 98.89 | 0 | 33 | 0.9751743
325 | 914.172 | 195.43 | 4.3 | 29 | 1.85 | 0.01 | 14.1 | 9.98 | 98.89 | 0 | 35 | 0.9812194
326 | 914.172 | 195.43 | 4.3 | 29 | 1.85 | 0.01 | 14.1 | 9.98 | 98.89 | 0 | 0 | 0.03242596
326 | 914.172 | 195.43 | 4.3 | 29 | 1.85 | 0.01 | 14.1 | 9.98 | 98.89 | 0 | 1 | 0.08635724
326 | 914.172 | 195.43 | 4.3 | 29 | 1.85 | 0.01 | 14.1 | 9.98 | 98.89 | 0 | 3 | 0.09664368
326 | 914.172 | 195.43 | 4.3 | 29 | 1.85 | 0.01 | 14.1 | 9.98 | 98.89 | 0 | 5 | 0.133515
326 | 914.172 | 195.43 | 4.3 | 29 | 1.85 | 0.01 | 14.1 | 9.98 | 98.89 | 0 | 7 | 0.2335683
326 | 914.172 | 195.43 | 4.3 | 29 | 1.85 | 0.01 | 14.1 | 9.98 | 98.89 | 0 | 9 | 0.5993475
326 | 914.172 | 195.43 | 4.3 | 29 | 1.85 | 0.01 | 14.1 | 9.98 | 98.89 | 0 | 11 | 0.7351996
326 | 914.172 | 195.43 | 4.3 | 29 | 1.85 | 0.01 | 14.1 | 9.98 | 98.89 | 0 | 13 | 0.8474648
326 | 914.172 | 195.43 | 4.3 | 29 | 1.85 | 0.01 | 14.1 | 9.98 | 98.89 | 0 | 15 | 0.8864197
326 | 914.172 | 195.43 | 4.3 | 29 | 1.85 | 0.01 | 14.1 | 9.98 | 98.89 | 0 | 17 | 0.9136766
326 | 914.172 | 195.43 | 4.3 | 29 | 1.85 | 0.01 | 14.1 | 9.98 | 98.89 | 0 | 19 | 0.9296132
326 | 914.172 | 195.43 | 4.3 | 29 | 1.85 | 0.01 | 14.1 | 9.98 | 98.89 | 0 | 21 | 0.9384414
326 | 914.172 | 195.43 | 4.3 | 29 | 1.85 | 0.01 | 14.1 | 9.98 | 98.89 | 0 | 23 | 0.9478521
326 | 914.172 | 195.43 | 4.3 | 29 | 1.85 | 0.01 | 14.1 | 9.98 | 98.89 | 0 | 25 | 0.9555907
326 | 914.172 | 195.43 | 4.3 | 29 | 1.85 | 0.01 | 14.1 | 9.98 | 98.89 | 0 | 27 | 0.9635929
326 | 914.172 | 195.43 | 4.3 | 29 | 1.85 | 0.01 | 14.1 | 9.98 | 98.89 | 0 | 29 | 0.9722391
326 | 914.172 | 195.43 | 4.3 | 29 | 1.85 | 0.01 | 14.1 | 9.98 | 98.89 | 0 | 31 | 0.9796388
326 | 914.172 | 195.43 | 4.3 | 29 | 1.85 | 0.01 | 14.1 | 9.98 | 98.89 | 0 | 33 | 0.9871211
326 | 914.172 | 195.43 | 4.3 | 29 | 1.85 | 0.01 | 14.1 | 9.98 | 98.89 | 0 | 35 | 0.9934253
327 | 914.172 | 195.43 | 4.3 | 29 | 1.85 | 0.01 | 14.1 | 9.98 | 98.89 | 0 | 0 | 0.03425502
327 | 914.172 | 195.43 | 4.3 | 29 | 1.85 | 0.01 | 14.1 | 9.98 | 98.89 | 0 | 1 | 0.08139493
327 | 914.172 | 195.43 | 4.3 | 29 | 1.85 | 0.01 | 14.1 | 9.98 | 98.89 | 0 | 3 | 0.09293786
327 | 914.172 | 195.43 | 4.3 | 29 | 1.85 | 0.01 | 14.1 | 9.98 | 98.89 | 0 | 5 | 0.1082045
327 | 914.172 | 195.43 | 4.3 | 29 | 1.85 | 0.01 | 14.1 | 9.98 | 98.89 | 0 | 7 | 0.2190492
327 | 914.172 | 195.43 | 4.3 | 29 | 1.85 | 0.01 | 14.1 | 9.98 | 98.89 | 0 | 9 | 0.5631342
327 | 914.172 | 195.43 | 4.3 | 29 | 1.85 | 0.01 | 14.1 | 9.98 | 98.89 | 0 | 11 | 0.6890269
327 | 914.172 | 195.43 | 4.3 | 29 | 1.85 | 0.01 | 14.1 | 9.98 | 98.89 | 0 | 13 | 0.8128827
327 | 914.172 | 195.43 | 4.3 | 29 | 1.85 | 0.01 | 14.1 | 9.98 | 98.89 | 0 | 15 | 0.8537869
327 | 914.172 | 195.43 | 4.3 | 29 | 1.85 | 0.01 | 14.1 | 9.98 | 98.89 | 0 | 17 | 0.8849962
327 | 914.172 | 195.43 | 4.3 | 29 | 1.85 | 0.01 | 14.1 | 9.98 | 98.89 | 0 | 19 | 0.9053981
327 | 914.172 | 195.43 | 4.3 | 29 | 1.85 | 0.01 | 14.1 | 9.98 | 98.89 | 0 | 21 | 0.918281
327 | 914.172 | 195.43 | 4.3 | 29 | 1.85 | 0.01 | 14.1 | 9.98 | 98.89 | 0 | 23 | 0.9241628
327 | 914.172 | 195.43 | 4.3 | 29 | 1.85 | 0.01 | 14.1 | 9.98 | 98.89 | 0 | 25 | 0.9347683
327 | 914.172 | 195.43 | 4.3 | 29 | 1.85 | 0.01 | 14.1 | 9.98 | 98.89 | 0 | 27 | 0.9415826
327 | 914.172 | 195.43 | 4.3 | 29 | 1.85 | 0.01 | 14.1 | 9.98 | 98.89 | 0 | 29 | 0.9545599
327 | 914.172 | 195.43 | 4.3 | 29 | 1.85 | 0.01 | 14.1 | 9.98 | 98.89 | 0 | 31 | 0.9600381
327 | 914.172 | 195.43 | 4.3 | 29 | 1.85 | 0.01 | 14.1 | 9.98 | 98.89 | 0 | 33 | 0.9669647
327 | 914.172 | 195.43 | 4.3 | 29 | 1.85 | 0.01 | 14.1 | 9.98 | 98.89 | 0 | 35 | 0.9745791
328 | 914.172 | 195.43 | 4.3 | 12 | 1 | 0.01 | 11.98 | 9.57 | 96.89 | 0 | 0 | 0.06038068
328 | 914.172 | 195.43 | 4.3 | 12 | 1 | 0.01 | 11.98 | 9.57 | 96.89 | 0 | 1 | 0.2429754
328 | 914.172 | 195.43 | 4.3 | 12 | 1 | 0.01 | 11.98 | 9.57 | 96.89 | 0 | 3 | 0.5317086
328 | 914.172 | 195.43 | 4.3 | 12 | 1 | 0.01 | 11.98 | 9.57 | 96.89 | 0 | 5 | 0.567435
328 | 914.172 | 195.43 | 4.3 | 12 | 1 | 0.01 | 11.98 | 9.57 | 96.89 | 0 | 7 | 0.6618497
328 | 914.172 | 195.43 | 4.3 | 12 | 1 | 0.01 | 11.98 | 9.57 | 96.89 | 0 | 9 | 0.6981929
328 | 914.172 | 195.43 | 4.3 | 12 | 1 | 0.01 | 11.98 | 9.57 | 96.89 | 0 | 11 | 0.7525109
328 | 914.172 | 195.43 | 4.3 | 12 | 1 | 0.01 | 11.98 | 9.57 | 96.89 | 0 | 13 | 0.8432581
328 | 914.172 | 195.43 | 4.3 | 12 | 1 | 0.01 | 11.98 | 9.57 | 96.89 | 0 | 14 | 0.8906448
328 | 914.172 | 195.43 | 4.3 | 12 | 1 | 0.01 | 11.98 | 9.57 | 96.89 | 0 | 16 | 0.9006106
328 | 914.172 | 195.43 | 4.3 | 12 | 1 | 0.01 | 11.98 | 9.57 | 96.89 | 0 | 18 | 0.9408446
328 | 914.172 | 195.43 | 4.3 | 12 | 1 | 0.01 | 11.98 | 9.57 | 96.89 | 0 | 21 | 0.9540722
328 | 914.172 | 195.43 | 4.3 | 12 | 1 | 0.01 | 11.98 | 9.57 | 96.89 | 0 | 23 | 0.9703649
328 | 914.172 | 195.43 | 4.3 | 12 | 1 | 0.01 | 11.98 | 9.57 | 96.89 | 0 | 25 | 0.9845985
328 | 914.172 | 195.43 | 4.3 | 12 | 1 | 0.01 | 11.98 | 9.57 | 96.89 | 0 | 27 | 0.9863933
328 | 914.172 | 195.43 | 4.3 | 12 | 1 | 0.01 | 11.98 | 9.57 | 96.89 | 0 | 29 | 0.9897638
328 | 914.172 | 195.43 | 4.3 | 12 | 1 | 0.01 | 11.98 | 9.57 | 96.89 | 0 | 31 | 0.9933329
329 | 914.172 | 195.43 | 4.3 | 12 | 1 | 0.01 | 11.98 | 9.57 | 96.89 | 0 | 0 | 0.04778302
329 | 914.172 | 195.43 | 4.3 | 12 | 1 | 0.01 | 11.98 | 9.57 | 96.89 | 0 | 1 | 0.2087622
329 | 914.172 | 195.43 | 4.3 | 12 | 1 | 0.01 | 11.98 | 9.57 | 96.89 | 0 | 3 | 0.4819276
329 | 914.172 | 195.43 | 4.3 | 12 | 1 | 0.01 | 11.98 | 9.57 | 96.89 | 0 | 5 | 0.5042641
329 | 914.172 | 195.43 | 4.3 | 12 | 1 | 0.01 | 11.98 | 9.57 | 96.89 | 0 | 7 | 0.6085495
329 | 914.172 | 195.43 | 4.3 | 12 | 1 | 0.01 | 11.98 | 9.57 | 96.89 | 0 | 9 | 0.6270354
329 | 914.172 | 195.43 | 4.3 | 12 | 1 | 0.01 | 11.98 | 9.57 | 96.89 | 0 | 11 | 0.6457433
329 | 914.172 | 195.43 | 4.3 | 12 | 1 | 0.01 | 11.98 | 9.57 | 96.89 | 0 | 13 | 0.6547343
329 | 914.172 | 195.43 | 4.3 | 12 | 1 | 0.01 | 11.98 | 9.57 | 96.89 | 0 | 14 | 0.6679296
329 | 914.172 | 195.43 | 4.3 | 12 | 1 | 0.01 | 11.98 | 9.57 | 96.89 | 0 | 16 | 0.7003431
329 | 914.172 | 195.43 | 4.3 | 12 | 1 | 0.01 | 11.98 | 9.57 | 96.89 | 0 | 18 | 0.7239199
329 | 914.172 | 195.43 | 4.3 | 12 | 1 | 0.01 | 11.98 | 9.57 | 96.89 | 0 | 21 | 0.7450674
329 | 914.172 | 195.43 | 4.3 | 12 | 1 | 0.01 | 11.98 | 9.57 | 96.89 | 0 | 23 | 0.7582381
329 | 914.172 | 195.43 | 4.3 | 12 | 1 | 0.01 | 11.98 | 9.57 | 96.89 | 0 | 25 | 0.7671324
329 | 914.172 | 195.43 | 4.3 | 12 | 1 | 0.01 | 11.98 | 9.57 | 96.89 | 0 | 27 | 0.7680395
329 | 914.172 | 195.43 | 4.3 | 12 | 1 | 0.01 | 11.98 | 9.57 | 96.89 | 0 | 29 | 0.7712915
329 | 914.172 | 195.43 | 4.3 | 12 | 1 | 0.01 | 11.98 | 9.57 | 96.89 | 0 | 31 | 0.7793548
329 | 914.172 | 195.43 | 4.3 | 12 | 1 | 0.01 | 11.98 | 9.57 | 96.89 | 0 | 33 | 0.7834646
329 | 914.172 | 195.43 | 4.3 | 12 | 1 | 0.01 | 11.98 | 9.57 | 96.89 | 0 | 35 | 0.7859185
329 | 914.172 | 195.43 | 4.3 | 12 | 1 | 0.01 | 11.98 | 9.57 | 96.89 | 0 | 37 | 0.7891006
329 | 914.172 | 195.43 | 4.3 | 12 | 1 | 0.01 | 11.98 | 9.57 | 96.89 | 0 | 39 | 0.7914805
329 | 914.172 | 195.43 | 4.3 | 12 | 1 | 0.01 | 11.98 | 9.57 | 96.89 | 0 | 41 | 0.7929697
329 | 914.172 | 195.43 | 4.3 | 12 | 1 | 0.01 | 11.98 | 9.57 | 96.89 | 0 | 43 | 0.7933174
329 | 914.172 | 195.43 | 4.3 | 12 | 1 | 0.01 | 11.98 | 9.57 | 96.89 | 0 | 45 | 0.8089399
329 | 914.172 | 195.43 | 4.3 | 12 | 1 | 0.01 | 11.98 | 9.57 | 96.89 | 0 | 47 | 0.8089399
329 | 914.172 | 195.43 | 4.3 | 12 | 1 | 0.01 | 11.98 | 9.57 | 96.89 | 0 | 49 | 0.8276849
329 | 914.172 | 195.43 | 4.3 | 12 | 1 | 0.01 | 11.98 | 9.57 | 96.89 | 0 | 51 | 0.8447741
329 | 914.172 | 195.43 | 4.3 | 12 | 1 | 0.01 | 11.98 | 9.57 | 96.89 | 0 | 53 | 0.8555546
329 | 914.172 | 195.43 | 4.3 | 12 | 1 | 0.01 | 11.98 | 9.57 | 96.89 | 0 | 55 | 0.8721275
329 | 914.172 | 195.43 | 4.3 | 12 | 1 | 0.01 | 11.98 | 9.57 | 96.89 | 0 | 57 | 0.8810094
329 | 914.172 | 195.43 | 4.3 | 12 | 1 | 0.01 | 11.98 | 9.57 | 96.89 | 0 | 59 | 0.896163
329 | 914.172 | 195.43 | 4.3 | 12 | 1 | 0.01 | 11.98 | 9.57 | 96.89 | 0 | 61 | 0.8999354
330 | 914.172 | 195.43 | 4.3 | 12 | 1 | 0.01 | 11.98 | 9.57 | 96.89 | 0 | 0 | 0.05498433
330 | 914.172 | 195.43 | 4.3 | 12 | 1 | 0.01 | 11.98 | 9.57 | 96.89 | 0 | 1 | 0.1804535
330 | 914.172 | 195.43 | 4.3 | 12 | 1 | 0.01 | 11.98 | 9.57 | 96.89 | 0 | 3 | 0.4692121
330 | 914.172 | 195.43 | 4.3 | 12 | 1 | 0.01 | 11.98 | 9.57 | 96.89 | 0 | 5 | 0.5106228
330 | 914.172 | 195.43 | 4.3 | 12 | 1 | 0.01 | 11.98 | 9.57 | 96.89 | 0 | 7 | 0.5106228
330 | 914.172 | 195.43 | 4.3 | 12 | 1 | 0.01 | 11.98 | 9.57 | 96.89 | 0 | 9 | 0.533837
330 | 914.172 | 195.43 | 4.3 | 12 | 1 | 0.01 | 11.98 | 9.57 | 96.89 | 0 | 11 | 0.5400627
330 | 914.172 | 195.43 | 4.3 | 12 | 1 | 0.01 | 11.98 | 9.57 | 96.89 | 0 | 13 | 0.5519018
330 | 914.172 | 195.43 | 4.3 | 12 | 1 | 0.01 | 11.98 | 9.57 | 96.89 | 0 | 14 | 0.5607816
330 | 914.172 | 195.43 | 4.3 | 12 | 1 | 0.01 | 11.98 | 9.57 | 96.89 | 0 | 16 | 0.5741714
330 | 914.172 | 195.43 | 4.3 | 12 | 1 | 0.01 | 11.98 | 9.57 | 96.89 | 0 | 18 | 0.5885141
330 | 914.172 | 195.43 | 4.3 | 12 | 1 | 0.01 | 11.98 | 9.57 | 96.89 | 0 | 21 | 0.6003971
330 | 914.172 | 195.43 | 4.3 | 12 | 1 | 0.01 | 11.98 | 9.57 | 96.89 | 0 | 23 | 0.6201463
330 | 914.172 | 195.43 | 4.3 | 12 | 1 | 0.01 | 11.98 | 9.57 | 96.89 | 0 | 25 | 0.6306165
330 | 914.172 | 195.43 | 4.3 | 12 | 1 | 0.01 | 11.98 | 9.57 | 96.89 | 0 | 27 | 0.6317597
330 | 914.172 | 195.43 | 4.3 | 12 | 1 | 0.01 | 11.98 | 9.57 | 96.89 | 0 | 29 | 0.6331829
330 | 914.172 | 195.43 | 4.3 | 12 | 1 | 0.01 | 11.98 | 9.57 | 96.89 | 0 | 31 | 0.6392518
330 | 914.172 | 195.43 | 4.3 | 12 | 1 | 0.01 | 11.98 | 9.57 | 96.89 | 0 | 33 | 0.6550784
330 | 914.172 | 195.43 | 4.3 | 12 | 1 | 0.01 | 11.98 | 9.57 | 96.89 | 0 | 35 | 0.6595361
330 | 914.172 | 195.43 | 4.3 | 12 | 1 | 0.01 | 11.98 | 9.57 | 96.89 | 0 | 37 | 0.662163
330 | 914.172 | 195.43 | 4.3 | 12 | 1 | 0.01 | 11.98 | 9.57 | 96.89 | 0 | 39 | 0.6684305
330 | 914.172 | 195.43 | 4.3 | 12 | 1 | 0.01 | 11.98 | 9.57 | 96.89 | 0 | 41 | 0.6692874
330 | 914.172 | 195.43 | 4.3 | 12 | 1 | 0.01 | 11.98 | 9.57 | 96.89 | 0 | 43 | 0.6751285
330 | 914.172 | 195.43 | 4.3 | 12 | 1 | 0.01 | 11.98 | 9.57 | 96.89 | 0 | 45 | 0.6768882
330 | 914.172 | 195.43 | 4.3 | 12 | 1 | 0.01 | 11.98 | 9.57 | 96.89 | 0 | 47 | 0.6804911
330 | 914.172 | 195.43 | 4.3 | 12 | 1 | 0.01 | 11.98 | 9.57 | 96.89 | 0 | 49 | 0.681722
330 | 914.172 | 195.43 | 4.3 | 12 | 1 | 0.01 | 11.98 | 9.57 | 96.89 | 0 | 51 | 0.7047503
330 | 914.172 | 195.43 | 4.3 | 12 | 1 | 0.01 | 11.98 | 9.57 | 96.89 | 0 | 53 | 0.7120648
330 | 914.172 | 195.43 | 4.3 | 12 | 1 | 0.01 | 11.98 | 9.57 | 96.89 | 0 | 55 | 0.7211223
330 | 914.172 | 195.43 | 4.3 | 12 | 1 | 0.01 | 11.98 | 9.57 | 96.89 | 0 | 57 | 0.7338642
330 | 914.172 | 195.43 | 4.3 | 12 | 1 | 0.01 | 11.98 | 9.57 | 96.89 | 0 | 59 | 0.7401212
330 | 914.172 | 195.43 | 4.3 | 12 | 1 | 0.01 | 11.98 | 9.57 | 96.89 | 0 | 61 | 0.750675
331 | 914.172 | 195.43 | 4.3 | 12 | 1 | 0.01 | 11.98 | 9.6 | 96.89 | 0 | 0 | 0.06784241
331 | 914.172 | 195.43 | 4.3 | 12 | 1 | 0.01 | 11.98 | 9.6 | 96.89 | 0 | 1 | 0.2142389
331 | 914.172 | 195.43 | 4.3 | 12 | 1 | 0.01 | 11.98 | 9.6 | 96.89 | 0 | 3 | 0.4640903
331 | 914.172 | 195.43 | 4.3 | 12 | 1 | 0.01 | 11.98 | 9.6 | 96.89 | 0 | 5 | 0.5004682
331 | 914.172 | 195.43 | 4.3 | 12 | 1 | 0.01 | 11.98 | 9.6 | 96.89 | 0 | 7 | 0.5487046
331 | 914.172 | 195.43 | 4.3 | 12 | 1 | 0.01 | 11.98 | 9.6 | 96.89 | 0 | 9 | 0.570429
331 | 914.172 | 195.43 | 4.3 | 12 | 1 | 0.01 | 11.98 | 9.6 | 96.89 | 0 | 11 | 0.5847071
331 | 914.172 | 195.43 | 4.3 | 12 | 1 | 0.01 | 11.98 | 9.6 | 96.89 | 0 | 13 | 0.5897772
331 | 914.172 | 195.43 | 4.3 | 12 | 1 | 0.01 | 11.98 | 9.6 | 96.89 | 0 | 14 | 0.5971555
331 | 914.172 | 195.43 | 4.3 | 12 | 1 | 0.01 | 11.98 | 9.6 | 96.89 | 0 | 16 | 0.6112479
331 | 914.172 | 195.43 | 4.3 | 12 | 1 | 0.01 | 11.98 | 9.6 | 96.89 | 0 | 18 | 0.6246555
331 | 914.172 | 195.43 | 4.3 | 12 | 1 | 0.01 | 11.98 | 9.6 | 96.89 | 0 | 21 | 0.6408787
331 | 914.172 | 195.43 | 4.3 | 12 | 1 | 0.01 | 11.98 | 9.6 | 96.89 | 0 | 23 | 0.6622401
331 | 914.172 | 195.43 | 4.3 | 12 | 1 | 0.01 | 11.98 | 9.6 | 96.89 | 0 | 25 | 0.7038882
331 | 914.172 | 195.43 | 4.3 | 12 | 1 | 0.01 | 11.98 | 9.6 | 96.89 | 0 | 27 | 0.6943894
331 | 914.172 | 195.43 | 4.3 | 12 | 1 | 0.01 | 11.98 | 9.6 | 96.89 | 0 | 29 | 0.6972958
331 | 914.172 | 195.43 | 4.3 | 12 | 1 | 0.01 | 11.98 | 9.6 | 96.89 | 0 | 31 | 0.7008787
331 | 914.172 | 195.43 | 4.3 | 12 | 1 | 0.01 | 11.98 | 9.6 | 96.89 | 0 | 33 | 0.7072112
331 | 914.172 | 195.43 | 4.3 | 12 | 1 | 0.01 | 11.98 | 9.6 | 96.89 | 0 | 35 | 0.7139006
331 | 914.172 | 195.43 | 4.3 | 12 | 1 | 0.01 | 11.98 | 9.6 | 96.89 | 0 | 37 | 0.7225351
331 | 914.172 | 195.43 | 4.3 | 12 | 1 | 0.01 | 11.98 | 9.6 | 96.89 | 0 | 39 | 0.7247422
331 | 914.172 | 195.43 | 4.3 | 12 | 1 | 0.01 | 11.98 | 9.6 | 96.89 | 0 | 41 | 0.7268131
331 | 914.172 | 195.43 | 4.3 | 12 | 1 | 0.01 | 11.98 | 9.6 | 96.89 | 0 | 43 | 0.7290697
331 | 914.172 | 195.43 | 4.3 | 12 | 1 | 0.01 | 11.98 | 9.6 | 96.89 | 0 | 45 | 0.8343874
331 | 914.172 | 195.43 | 4.3 | 12 | 1 | 0.01 | 11.98 | 9.6 | 96.89 | 0 | 47 | 0.8343874
331 | 914.172 | 195.43 | 4.3 | 12 | 1 | 0.01 | 11.98 | 9.6 | 96.89 | 0 | 49 | 0.8378197
331 | 914.172 | 195.43 | 4.3 | 12 | 1 | 0.01 | 11.98 | 9.6 | 96.89 | 0 | 51 | 0.8495111
331 | 914.172 | 195.43 | 4.3 | 12 | 1 | 0.01 | 11.98 | 9.6 | 96.89 | 0 | 53 | 0.8566522
331 | 914.172 | 195.43 | 4.3 | 12 | 1 | 0.01 | 11.98 | 9.6 | 96.89 | 0 | 55 | 0.9948061
331 | 914.172 | 195.43 | 4.3 | 12 | 1 | 0.01 | 11.98 | 9.6 | 96.89 | 0 | 57 | 0.9948061
332 | 914.172 | 195.43 | 4.3 | 12 | 1 | 0.01 | 11.98 | 9.6 | 96.89 | 0 | 0 | 0.06789361
332 | 914.172 | 195.43 | 4.3 | 12 | 1 | 0.01 | 11.98 | 9.6 | 96.89 | 0 | 1 | 0.2291173
332 | 914.172 | 195.43 | 4.3 | 12 | 1 | 0.01 | 11.98 | 9.6 | 96.89 | 0 | 3 | 0.4657712
332 | 914.172 | 195.43 | 4.3 | 12 | 1 | 0.01 | 11.98 | 9.6 | 96.89 | 0 | 5 | 0.6153389
332 | 914.172 | 195.43 | 4.3 | 12 | 1 | 0.01 | 11.98 | 9.6 | 96.89 | 0 | 7 | 0.6873621
332 | 914.172 | 195.43 | 4.3 | 12 | 1 | 0.01 | 11.98 | 9.6 | 96.89 | 0 | 9 | 0.7024662
332 | 914.172 | 195.43 | 4.3 | 12 | 1 | 0.01 | 11.98 | 9.6 | 96.89 | 0 | 11 | 0.710954
332 | 914.172 | 195.43 | 4.3 | 12 | 1 | 0.01 | 11.98 | 9.6 | 96.89 | 0 | 13 | 0.7226182
332 | 914.172 | 195.43 | 4.3 | 12 | 1 | 0.01 | 11.98 | 9.6 | 96.89 | 0 | 14 | 0.7284606
332 | 914.172 | 195.43 | 4.3 | 12 | 1 | 0.01 | 11.98 | 9.6 | 96.89 | 0 | 16 | 0.7453804
332 | 914.172 | 195.43 | 4.3 | 12 | 1 | 0.01 | 11.98 | 9.6 | 96.89 | 0 | 18 | 0.7608078
332 | 914.172 | 195.43 | 4.3 | 12 | 1 | 0.01 | 11.98 | 9.6 | 96.89 | 0 | 21 | 0.7792717
332 | 914.172 | 195.43 | 4.3 | 12 | 1 | 0.01 | 11.98 | 9.6 | 96.89 | 0 | 23 | 0.7915555
332 | 914.172 | 195.43 | 4.3 | 12 | 1 | 0.01 | 11.98 | 9.6 | 96.89 | 0 | 25 | 0.8067276
332 | 914.172 | 195.43 | 4.3 | 12 | 1 | 0.01 | 11.98 | 9.6 | 96.89 | 0 | 27 | 0.806285
332 | 914.172 | 195.43 | 4.3 | 12 | 1 | 0.01 | 11.98 | 9.6 | 96.89 | 0 | 29 | 0.8094594
332 | 914.172 | 195.43 | 4.3 | 12 | 1 | 0.01 | 11.98 | 9.6 | 96.89 | 0 | 31 | 0.813062
332 | 914.172 | 195.43 | 4.3 | 12 | 1 | 0.01 | 11.98 | 9.6 | 96.89 | 0 | 33 | 0.8175683
332 | 914.172 | 195.43 | 4.3 | 12 | 1 | 0.01 | 11.98 | 9.6 | 96.89 | 0 | 35 | 0.831672
332 | 914.172 | 195.43 | 4.3 | 12 | 1 | 0.01 | 11.98 | 9.6 | 96.89 | 0 | 37 | 0.8375412
332 | 914.172 | 195.43 | 4.3 | 12 | 1 | 0.01 | 11.98 | 9.6 | 96.89 | 0 | 39 | 0.8390213
332 | 914.172 | 195.43 | 4.3 | 12 | 1 | 0.01 | 11.98 | 9.6 | 96.89 | 0 | 41 | 0.8409956
332 | 914.172 | 195.43 | 4.3 | 12 | 1 | 0.01 | 11.98 | 9.6 | 96.89 | 0 | 43 | 0.8448411
332 | 914.172 | 195.43 | 4.3 | 12 | 1 | 0.01 | 11.98 | 9.6 | 96.89 | 0 | 45 | 0.8448411
332 | 914.172 | 195.43 | 4.3 | 12 | 1 | 0.01 | 11.98 | 9.6 | 96.89 | 0 | 47 | 0.8491374
332 | 914.172 | 195.43 | 4.3 | 12 | 1 | 0.01 | 11.98 | 9.6 | 96.89 | 0 | 49 | 0.8521492
332 | 914.172 | 195.43 | 4.3 | 12 | 1 | 0.01 | 11.98 | 9.6 | 96.89 | 0 | 51 | 0.8633543
332 | 914.172 | 195.43 | 4.3 | 12 | 1 | 0.01 | 11.98 | 9.6 | 96.89 | 0 | 53 | 0.8755805
332 | 914.172 | 195.43 | 4.3 | 12 | 1 | 0.01 | 11.98 | 9.6 | 96.89 | 0 | 55 | 0.8831192
332 | 914.172 | 195.43 | 4.3 | 12 | 1 | 0.01 | 11.98 | 9.6 | 96.89 | 0 | 57 | 0.8941803
332 | 914.172 | 195.43 | 4.3 | 12 | 1 | 0.01 | 11.98 | 9.6 | 96.89 | 0 | 59 | 0.9180789
332 | 914.172 | 195.43 | 4.3 | 12 | 1 | 0.01 | 11.98 | 9.6 | 96.89 | 0 | 61 | 0.9212121
333 | 914.172 | 195.43 | 4.3 | 12 | 1 | 0.01 | 11.98 | 9.6 | 96.89 | 0 | 0 | 0.05249344
333 | 914.172 | 195.43 | 4.3 | 12 | 1 | 0.01 | 11.98 | 9.6 | 96.89 | 0 | 1 | 0.2136647
333 | 914.172 | 195.43 | 4.3 | 12 | 1 | 0.01 | 11.98 | 9.6 | 96.89 | 0 | 3 | 0.4417569
333 | 914.172 | 195.43 | 4.3 | 12 | 1 | 0.01 | 11.98 | 9.6 | 96.89 | 0 | 5 | 0.5908588
333 | 914.172 | 195.43 | 4.3 | 12 | 1 | 0.01 | 11.98 | 9.6 | 96.89 | 0 | 7 | 0.6755967
333 | 914.172 | 195.43 | 4.3 | 12 | 1 | 0.01 | 11.98 | 9.6 | 96.89 | 0 | 9 | 0.6968524
333 | 914.172 | 195.43 | 4.3 | 12 | 1 | 0.01 | 11.98 | 9.6 | 96.89 | 0 | 11 | 0.7032029
333 | 914.172 | 195.43 | 4.3 | 12 | 1 | 0.01 | 11.98 | 9.6 | 96.89 | 0 | 13 | 0.7117741
333 | 914.172 | 195.43 | 4.3 | 12 | 1 | 0.01 | 11.98 | 9.6 | 96.89 | 0 | 14 | 0.7390584
333 | 914.172 | 195.43 | 4.3 | 12 | 1 | 0.01 | 11.98 | 9.6 | 96.89 | 0 | 16 | 0.7580278
333 | 914.172 | 195.43 | 4.3 | 12 | 1 | 0.01 | 11.98 | 9.6 | 96.89 | 0 | 18 | 0.7780799
333 | 914.172 | 195.43 | 4.3 | 12 | 1 | 0.01 | 11.98 | 9.6 | 96.89 | 0 | 21 | 0.7979064
333 | 914.172 | 195.43 | 4.3 | 12 | 1 | 0.01 | 11.98 | 9.6 | 96.89 | 0 | 23 | 0.8258797
333 | 914.172 | 195.43 | 4.3 | 12 | 1 | 0.01 | 11.98 | 9.6 | 96.89 | 0 | 25 | 0.8888513
333 | 914.172 | 195.43 | 4.3 | 12 | 1 | 0.01 | 11.98 | 9.6 | 96.89 | 0 | 27 | 0.8804954
333 | 914.172 | 195.43 | 4.3 | 12 | 1 | 0.01 | 11.98 | 9.6 | 96.89 | 0 | 29 | 0.8868069
333 | 914.172 | 195.43 | 4.3 | 12 | 1 | 0.01 | 11.98 | 9.6 | 96.89 | 0 | 31 | 0.8939838
333 | 914.172 | 195.43 | 4.3 | 12 | 1 | 0.01 | 11.98 | 9.6 | 96.89 | 0 | 33 | 0.8983739
333 | 914.172 | 195.43 | 4.3 | 12 | 1 | 0.01 | 11.98 | 9.6 | 96.89 | 0 | 35 | 0.903613
333 | 914.172 | 195.43 | 4.3 | 12 | 1 | 0.01 | 11.98 | 9.6 | 96.89 | 0 | 37 | 0.9095288
333 | 914.172 | 195.43 | 4.3 | 12 | 1 | 0.01 | 11.98 | 9.6 | 96.89 | 0 | 39 | 0.9108124
333 | 914.172 | 195.43 | 4.3 | 12 | 1 | 0.01 | 11.98 | 9.6 | 96.89 | 0 | 41 | 0.9167466
333 | 914.172 | 195.43 | 4.3 | 12 | 1 | 0.01 | 11.98 | 9.6 | 96.89 | 0 | 43 | 0.9207616
333 | 914.172 | 195.43 | 4.3 | 12 | 1 | 0.01 | 11.98 | 9.6 | 96.89 | 0 | 45 | 0.9213419
333 | 914.172 | 195.43 | 4.3 | 12 | 1 | 0.01 | 11.98 | 9.6 | 96.89 | 0 | 47 | 0.9243479
333 | 914.172 | 195.43 | 4.3 | 12 | 1 | 0.01 | 11.98 | 9.6 | 96.89 | 0 | 49 | 0.929544
333 | 914.172 | 195.43 | 4.3 | 12 | 1 | 0.01 | 11.98 | 9.6 | 96.89 | 0 | 51 | 0.9461655
333 | 914.172 | 195.43 | 4.3 | 12 | 1 | 0.01 | 11.98 | 9.6 | 96.89 | 0 | 53 | 0.9658731
333 | 914.172 | 195.43 | 4.3 | 12 | 1 | 0.01 | 11.98 | 9.6 | 96.89 | 0 | 55 | 0.9835568
333 | 914.172 | 195.43 | 4.3 | 12 | 1 | 0.01 | 11.98 | 9.6 | 96.89 | 0 | 57 | 0.9898191
334 | 914.172 | 195.43 | 4.3 | 12 | 1 | 0.01 | 11.98 | 9.54 | 96.89 | 0 | 0 | 0.06189676
334 | 914.172 | 195.43 | 4.3 | 12 | 1 | 0.01 | 11.98 | 9.54 | 96.89 | 0 | 1 | 0.181049
334 | 914.172 | 195.43 | 4.3 | 12 | 1 | 0.01 | 11.98 | 9.54 | 96.89 | 0 | 3 | 0.4631858
334 | 914.172 | 195.43 | 4.3 | 12 | 1 | 0.01 | 11.98 | 9.54 | 96.89 | 0 | 5 | 0.5521722
334 | 914.172 | 195.43 | 4.3 | 12 | 1 | 0.01 | 11.98 | 9.54 | 96.89 | 0 | 7 | 0.6147622
334 | 914.172 | 195.43 | 4.3 | 12 | 1 | 0.01 | 11.98 | 9.54 | 96.89 | 0 | 9 | 0.6286236
334 | 914.172 | 195.43 | 4.3 | 12 | 1 | 0.01 | 11.98 | 9.54 | 96.89 | 0 | 11 | 0.6342757
334 | 914.172 | 195.43 | 4.3 | 12 | 1 | 0.01 | 11.98 | 9.54 | 96.89 | 0 | 13 | 0.642292
334 | 914.172 | 195.43 | 4.3 | 12 | 1 | 0.01 | 11.98 | 9.54 | 96.89 | 0 | 14 | 0.6528655
334 | 914.172 | 195.43 | 4.3 | 12 | 1 | 0.01 | 11.98 | 9.54 | 96.89 | 0 | 16 | 0.6703801
334 | 914.172 | 195.43 | 4.3 | 12 | 1 | 0.01 | 11.98 | 9.54 | 96.89 | 0 | 18 | 0.6828051
334 | 914.172 | 195.43 | 4.3 | 12 | 1 | 0.01 | 11.98 | 9.54 | 96.89 | 0 | 21 | 0.696571
334 | 914.172 | 195.43 | 4.3 | 12 | 1 | 0.01 | 11.98 | 9.54 | 96.89 | 0 | 23 | 0.7070241
334 | 914.172 | 195.43 | 4.3 | 12 | 1 | 0.01 | 11.98 | 9.54 | 96.89 | 0 | 25 | 0.7231833
334 | 914.172 | 195.43 | 4.3 | 12 | 1 | 0.01 | 11.98 | 9.54 | 96.89 | 0 | 27 | 0.7228055
334 | 914.172 | 195.43 | 4.3 | 12 | 1 | 0.01 | 11.98 | 9.54 | 96.89 | 0 | 29 | 0.7287461
334 | 914.172 | 195.43 | 4.3 | 12 | 1 | 0.01 | 11.98 | 9.54 | 96.89 | 0 | 31 | 0.7326567
334 | 914.172 | 195.43 | 4.3 | 12 | 1 | 0.01 | 11.98 | 9.54 | 96.89 | 0 | 33 | 0.7372854
334 | 914.172 | 195.43 | 4.3 | 12 | 1 | 0.01 | 11.98 | 9.54 | 96.89 | 0 | 35 | 0.743473
334 | 914.172 | 195.43 | 4.3 | 12 | 1 | 0.01 | 11.98 | 9.54 | 96.89 | 0 | 37 | 0.7486083
334 | 914.172 | 195.43 | 4.3 | 12 | 1 | 0.01 | 11.98 | 9.54 | 96.89 | 0 | 39 | 0.7529153
334 | 914.172 | 195.43 | 4.3 | 12 | 1 | 0.01 | 11.98 | 9.54 | 96.89 | 0 | 41 | 0.756774
334 | 914.172 | 195.43 | 4.3 | 12 | 1 | 0.01 | 11.98 | 9.54 | 96.89 | 0 | 43 | 0.7591755
334 | 914.172 | 195.43 | 4.3 | 12 | 1 | 0.01 | 11.98 | 9.54 | 96.89 | 0 | 45 | 0.7594454
334 | 914.172 | 195.43 | 4.3 | 12 | 1 | 0.01 | 11.98 | 9.54 | 96.89 | 0 | 47 | 0.7640762
334 | 914.172 | 195.43 | 4.3 | 12 | 1 | 0.01 | 11.98 | 9.54 | 96.89 | 0 | 49 | 0.7672624
334 | 914.172 | 195.43 | 4.3 | 12 | 1 | 0.01 | 11.98 | 9.54 | 96.89 | 0 | 51 | 0.7768707
334 | 914.172 | 195.43 | 4.3 | 12 | 1 | 0.01 | 11.98 | 9.54 | 96.89 | 0 | 53 | 0.7856446
334 | 914.172 | 195.43 | 4.3 | 12 | 1 | 0.01 | 11.98 | 9.54 | 96.89 | 0 | 55 | 0.8044378
334 | 914.172 | 195.43 | 4.3 | 12 | 1 | 0.01 | 11.98 | 9.54 | 96.89 | 0 | 57 | 0.8089213
334 | 914.172 | 195.43 | 4.3 | 12 | 1 | 0.01 | 11.98 | 9.54 | 96.89 | 0 | 59 | 0.8222056
334 | 914.172 | 195.43 | 4.3 | 12 | 1 | 0.01 | 11.98 | 9.54 | 96.89 | 0 | 61 | 0.8350831
335 | 914.172 | 195.43 | 4.3 | 12 | 1 | 0.01 | 11.98 | 9.54 | 96.89 | 0 | 0 | 0.06532009
335 | 914.172 | 195.43 | 4.3 | 12 | 1 | 0.01 | 11.98 | 9.54 | 96.89 | 0 | 1 | 0.2251346
335 | 914.172 | 195.43 | 4.3 | 12 | 1 | 0.01 | 11.98 | 9.54 | 96.89 | 0 | 3 | 0.4701478
335 | 914.172 | 195.43 | 4.3 | 12 | 1 | 0.01 | 11.98 | 9.54 | 96.89 | 0 | 5 | 0.6111676
335 | 914.172 | 195.43 | 4.3 | 12 | 1 | 0.01 | 11.98 | 9.54 | 96.89 | 0 | 7 | 0.654132
335 | 914.172 | 195.43 | 4.3 | 12 | 1 | 0.01 | 11.98 | 9.54 | 96.89 | 0 | 9 | 0.7024776
335 | 914.172 | 195.43 | 4.3 | 12 | 1 | 0.01 | 11.98 | 9.54 | 96.89 | 0 | 11 | 0.7020236
335 | 914.172 | 195.43 | 4.3 | 12 | 1 | 0.01 | 11.98 | 9.54 | 96.89 | 0 | 13 | 0.7105768
335 | 914.172 | 195.43 | 4.3 | 12 | 1 | 0.01 | 11.98 | 9.54 | 96.89 | 0 | 14 | 0.7172615
335 | 914.172 | 195.43 | 4.3 | 12 | 1 | 0.01 | 11.98 | 9.54 | 96.89 | 0 | 16 | 0.7320788
335 | 914.172 | 195.43 | 4.3 | 12 | 1 | 0.01 | 11.98 | 9.54 | 96.89 | 0 | 18 | 0.7473606
335 | 914.172 | 195.43 | 4.3 | 12 | 1 | 0.01 | 11.98 | 9.54 | 96.89 | 0 | 21 | 0.7639605
335 | 914.172 | 195.43 | 4.3 | 12 | 1 | 0.01 | 11.98 | 9.54 | 96.89 | 0 | 23 | 0.7680342
335 | 914.172 | 195.43 | 4.3 | 12 | 1 | 0.01 | 11.98 | 9.54 | 96.89 | 0 | 25 | 0.7846132
335 | 914.172 | 195.43 | 4.3 | 12 | 1 | 0.01 | 11.98 | 9.54 | 96.89 | 0 | 27 | 0.7874021
335 | 914.172 | 195.43 | 4.3 | 12 | 1 | 0.01 | 11.98 | 9.54 | 96.89 | 0 | 29 | 0.7980642
335 | 914.172 | 195.43 | 4.3 | 12 | 1 | 0.01 | 11.98 | 9.54 | 96.89 | 0 | 31 | 0.8006273
335 | 914.172 | 195.43 | 4.3 | 12 | 1 | 0.01 | 11.98 | 9.54 | 96.89 | 0 | 33 | 0.8046465
335 | 914.172 | 195.43 | 4.3 | 12 | 1 | 0.01 | 11.98 | 9.54 | 96.89 | 0 | 35 | 0.8122874
335 | 914.172 | 195.43 | 4.3 | 12 | 1 | 0.01 | 11.98 | 9.54 | 96.89 | 0 | 37 | 0.8182022
335 | 914.172 | 195.43 | 4.3 | 12 | 1 | 0.01 | 11.98 | 9.54 | 96.89 | 0 | 39 | 0.8188215
335 | 914.172 | 195.43 | 4.3 | 12 | 1 | 0.01 | 11.98 | 9.54 | 96.89 | 0 | 41 | 0.8242927
335 | 914.172 | 195.43 | 4.3 | 12 | 1 | 0.01 | 11.98 | 9.54 | 96.89 | 0 | 43 | 0.82464
335 | 914.172 | 195.43 | 4.3 | 12 | 1 | 0.01 | 11.98 | 9.54 | 96.89 | 0 | 45 | 0.8275755
335 | 914.172 | 195.43 | 4.3 | 12 | 1 | 0.01 | 11.98 | 9.54 | 96.89 | 0 | 47 | 0.8316156
335 | 914.172 | 195.43 | 4.3 | 12 | 1 | 0.01 | 11.98 | 9.54 | 96.89 | 0 | 49 | 0.8323583
335 | 914.172 | 195.43 | 4.3 | 12 | 1 | 0.01 | 11.98 | 9.54 | 96.89 | 0 | 51 | 0.8470313
335 | 914.172 | 195.43 | 4.3 | 12 | 1 | 0.01 | 11.98 | 9.54 | 96.89 | 0 | 53 | 0.8553124
335 | 914.172 | 195.43 | 4.3 | 12 | 1 | 0.01 | 11.98 | 9.54 | 96.89 | 0 | 55 | 0.8664474
335 | 914.172 | 195.43 | 4.3 | 12 | 1 | 0.01 | 11.98 | 9.54 | 96.89 | 0 | 57 | 0.8799613
335 | 914.172 | 195.43 | 4.3 | 12 | 1 | 0.01 | 11.98 | 9.54 | 96.89 | 0 | 59 | 0.8929269
335 | 914.172 | 195.43 | 4.3 | 12 | 1 | 0.01 | 11.98 | 9.54 | 96.89 | 0 | 61 | 0.8980027
336 | 914.172 | 195.43 | 4.3 | 61 | 3 | 0.01 | 17.4934 | 8.618535 | 86.57319 | 0 | 0 | 0
336 | 914.172 | 195.43 | 4.3 | 61 | 3 | 0.01 | 17.4934 | 8.618535 | 86.57319 | 0 | 1 | 0.007070865
336 | 914.172 | 195.43 | 4.3 | 61 | 3 | 0.01 | 17.4934 | 8.618535 | 86.57319 | 0 | 2 | 0.007070865
336 | 914.172 | 195.43 | 4.3 | 61 | 3 | 0.01 | 17.4934 | 8.618535 | 86.57319 | 0 | 5 | 0.007070865
336 | 914.172 | 195.43 | 4.3 | 61 | 3 | 0.01 | 17.4934 | 8.618535 | 86.57319 | 0 | 7 | 0.007070865
336 | 914.172 | 195.43 | 4.3 | 61 | 3 | 0.01 | 17.4934 | 8.618535 | 86.57319 | 0 | 9 | 0.007070865
336 | 914.172 | 195.43 | 4.3 | 61 | 3 | 0.01 | 17.4934 | 8.618535 | 86.57319 | 0 | 11 | 0.01057283
336 | 914.172 | 195.43 | 4.3 | 61 | 3 | 0.01 | 17.4934 | 8.618535 | 86.57319 | 0 | 13 | 0.01094475
336 | 914.172 | 195.43 | 4.3 | 61 | 3 | 0.01 | 17.4934 | 8.618535 | 86.57319 | 0 | 15 | 0.05231321
336 | 914.172 | 195.43 | 4.3 | 61 | 3 | 0.01 | 17.4934 | 8.618535 | 86.57319 | 0 | 17 | 0.05231321
336 | 914.172 | 195.43 | 4.3 | 61 | 3 | 0.01 | 17.4934 | 8.618535 | 86.57319 | 0 | 19 | 0.05641653
336 | 914.172 | 195.43 | 4.3 | 61 | 3 | 0.01 | 17.4934 | 8.618535 | 86.57319 | 0 | 21 | 0.05941636
336 | 914.172 | 195.43 | 4.3 | 61 | 3 | 0.01 | 17.4934 | 8.618535 | 86.57319 | 0 | 23 | 0.06376244
336 | 914.172 | 195.43 | 4.3 | 61 | 3 | 0.01 | 17.4934 | 8.618535 | 86.57319 | 0 | 25 | 0.07728394
336 | 914.172 | 195.43 | 4.3 | 61 | 3 | 0.01 | 17.4934 | 8.618535 | 86.57319 | 0 | 27 | 0.08845256
336 | 914.172 | 195.43 | 4.3 | 61 | 3 | 0.01 | 17.4934 | 8.618535 | 86.57319 | 0 | 29 | 0.101846
336 | 914.172 | 195.43 | 4.3 | 61 | 3 | 0.01 | 17.4934 | 8.618535 | 86.57319 | 0 | 32 | 0.1154299
336 | 914.172 | 195.43 | 4.3 | 61 | 3 | 0.01 | 17.4934 | 8.618535 | 86.57319 | 0 | 35 | 0.1283311
336 | 914.172 | 195.43 | 4.3 | 61 | 3 | 0.01 | 17.4934 | 8.618535 | 86.57319 | 0 | 37 | 0.1338175
336 | 914.172 | 195.43 | 4.3 | 61 | 3 | 0.01 | 17.4934 | 8.618535 | 86.57319 | 0 | 40 | 0.1410754
336 | 914.172 | 195.43 | 4.3 | 61 | 3 | 0.01 | 17.4934 | 8.618535 | 86.57319 | 0 | 42 | 0.1469659
336 | 914.172 | 195.43 | 4.3 | 61 | 3 | 0.01 | 17.4934 | 8.618535 | 86.57319 | 0 | 45 | 0.1563284
336 | 914.172 | 195.43 | 4.3 | 61 | 3 | 0.01 | 17.4934 | 8.618535 | 86.57319 | 0 | 48 | 0.1620241
336 | 914.172 | 195.43 | 4.3 | 61 | 3 | 0.01 | 17.4934 | 8.618535 | 86.57319 | 0 | 50 | 0.1655528
336 | 914.172 | 195.43 | 4.3 | 61 | 3 | 0.01 | 17.4934 | 8.618535 | 86.57319 | 0 | 53 | 0.1720513
336 | 914.172 | 195.43 | 4.3 | 61 | 3 | 0.01 | 17.4934 | 8.618535 | 86.57319 | 0 | 56 | 0.1809462
336 | 914.172 | 195.43 | 4.3 | 61 | 3 | 0.01 | 17.4934 | 8.618535 | 86.57319 | 0 | 58 | 0.1869313
336 | 914.172 | 195.43 | 4.3 | 61 | 3 | 0.01 | 17.4934 | 8.618535 | 86.57319 | 0 | 62 | 0.1963684
336 | 914.172 | 195.43 | 4.3 | 61 | 3 | 0.01 | 17.4934 | 8.618535 | 86.57319 | 0 | 65 | 0.2047833
336 | 914.172 | 195.43 | 4.3 | 61 | 3 | 0.01 | 17.4934 | 8.618535 | 86.57319 | 0 | 68 | 0.2176579
336 | 914.172 | 195.43 | 4.3 | 61 | 3 | 0.01 | 17.4934 | 8.618535 | 86.57319 | 0 | 71 | 0.2213592
336 | 914.172 | 195.43 | 4.3 | 61 | 3 | 0.01 | 17.4934 | 8.618535 | 86.57319 | 0 | 75 | 0.235266
336 | 914.172 | 195.43 | 4.3 | 61 | 3 | 0.01 | 17.4934 | 8.618535 | 86.57319 | 0 | 78 | 0.2486104
336 | 914.172 | 195.43 | 4.3 | 61 | 3 | 0.01 | 17.4934 | 8.618535 | 86.57319 | 0 | 82 | 0.2611498
336 | 914.172 | 195.43 | 4.3 | 61 | 3 | 0.01 | 17.4934 | 8.618535 | 86.57319 | 0 | 85 | 0.2776221
336 | 914.172 | 195.43 | 4.3 | 61 | 3 | 0.01 | 17.4934 | 8.618535 | 86.57319 | 0 | 89 | 0.2939631
336 | 914.172 | 195.43 | 4.3 | 61 | 3 | 0.01 | 17.4934 | 8.618535 | 86.57319 | 0 | 92 | 0.3132482
336 | 914.172 | 195.43 | 4.3 | 61 | 3 | 0.01 | 17.4934 | 8.618535 | 86.57319 | 0 | 96 | 0.3460113
336 | 914.172 | 195.43 | 4.3 | 61 | 3 | 0.01 | 17.4934 | 8.618535 | 86.57319 | 0 | 100 | 0.4139573
336 | 914.172 | 195.43 | 4.3 | 61 | 3 | 0.01 | 17.4934 | 8.618535 | 86.57319 | 0 | 104 | 0.5387965
336 | 914.172 | 195.43 | 4.3 | 61 | 3 | 0.01 | 17.4934 | 8.618535 | 86.57319 | 0 | 107 | 0.6367753
336 | 914.172 | 195.43 | 4.3 | 61 | 3 | 0.01 | 17.4934 | 8.618535 | 86.57319 | 0 | 110 | 0.7443081
336 | 914.172 | 195.43 | 4.3 | 61 | 3 | 0.01 | 17.4934 | 8.618535 | 86.57319 | 0 | 114 | 0.8396924
336 | 914.172 | 195.43 | 4.3 | 61 | 3 | 0.01 | 17.4934 | 8.618535 | 86.57319 | 0 | 117 | 0.8474336
336 | 914.172 | 195.43 | 4.3 | 61 | 3 | 0.01 | 17.4934 | 8.618535 | 86.57319 | 0 | 120 | 0.8558519
336 | 914.172 | 195.43 | 4.3 | 61 | 3 | 0.01 | 17.4934 | 8.618535 | 86.57319 | 0 | 124 | 0.8751603
336 | 914.172 | 195.43 | 4.3 | 61 | 3 | 0.01 | 17.4934 | 8.618535 | 86.57319 | 0 | 127 | 0.8751603
336 | 914.172 | 195.43 | 4.3 | 61 | 3 | 0.01 | 17.4934 | 8.618535 | 86.57319 | 0 | 131 | 0.8814963
336 | 914.172 | 195.43 | 4.3 | 61 | 3 | 0.01 | 17.4934 | 8.618535 | 86.57319 | 0 | 134 | 0.8906539
336 | 914.172 | 195.43 | 4.3 | 61 | 3 | 0.01 | 17.4934 | 8.618535 | 86.57319 | 0 | 138 | 0.8906539
336 | 914.172 | 195.43 | 4.3 | 61 | 3 | 0.01 | 17.4934 | 8.618535 | 86.57319 | 0 | 141 | 0.8906539
336 | 914.172 | 195.43 | 4.3 | 61 | 3 | 0.01 | 17.4934 | 8.618535 | 86.57319 | 0 | 145 | 0.8906539
336 | 914.172 | 195.43 | 4.3 | 61 | 3 | 0.01 | 17.4934 | 8.618535 | 86.57319 | 0 | 148 | 0.8963796
336 | 914.172 | 195.43 | 4.3 | 61 | 3 | 0.01 | 17.4934 | 8.618535 | 86.57319 | 0 | 152 | 0.9000453
336 | 914.172 | 195.43 | 4.3 | 61 | 3 | 0.01 | 17.4934 | 8.618535 | 86.57319 | 0 | 155 | 0.9221109
336 | 914.172 | 195.43 | 4.3 | 61 | 3 | 0.01 | 17.4934 | 8.618535 | 86.57319 | 0 | 160 | 0.9567102
336 | 914.172 | 195.43 | 4.3 | 61 | 3 | 0.01 | 17.4934 | 8.618535 | 86.57319 | 0 | 163 | 0.9567102
336 | 914.172 | 195.43 | 4.3 | 61 | 3 | 0.01 | 17.4934 | 8.618535 | 86.57319 | 0 | 166 | 0.9634181
336 | 914.172 | 195.43 | 4.3 | 61 | 3 | 0.01 | 17.4934 | 8.618535 | 86.57319 | 0 | 169 | 0.9634181
336 | 914.172 | 195.43 | 4.3 | 61 | 3 | 0.01 | 17.4934 | 8.618535 | 86.57319 | 0 | 173 | 0.9925456
336 | 914.172 | 195.43 | 4.3 | 61 | 3 | 0.01 | 17.4934 | 8.618535 | 86.57319 | 0 | 176 | 0.9964697
336 | 914.172 | 195.43 | 4.3 | 61 | 3 | 0.01 | 17.4934 | 8.618535 | 86.57319 | 0 | 180 | 0.9969173
337 | 914.172 | 195.43 | 4.3 | 61 | 3 | 0.01 | 17.4934 | 8.618535 | 86.57319 | 0 | 0 | 0.02864537
337 | 914.172 | 195.43 | 4.3 | 61 | 3 | 0.01 | 17.4934 | 8.618535 | 86.57319 | 0 | 1 | 0.02864537
337 | 914.172 | 195.43 | 4.3 | 61 | 3 | 0.01 | 17.4934 | 8.618535 | 86.57319 | 0 | 2 | 0.02983393
337 | 914.172 | 195.43 | 4.3 | 61 | 3 | 0.01 | 17.4934 | 8.618535 | 86.57319 | 0 | 5 | 0.03943855
337 | 914.172 | 195.43 | 4.3 | 61 | 3 | 0.01 | 17.4934 | 8.618535 | 86.57319 | 0 | 7 | 0.0425417
337 | 914.172 | 195.43 | 4.3 | 61 | 3 | 0.01 | 17.4934 | 8.618535 | 86.57319 | 0 | 9 | 0.04285044
337 | 914.172 | 195.43 | 4.3 | 61 | 3 | 0.01 | 17.4934 | 8.618535 | 86.57319 | 0 | 11 | 0.04643512
337 | 914.172 | 195.43 | 4.3 | 61 | 3 | 0.01 | 17.4934 | 8.618535 | 86.57319 | 0 | 13 | 0.04643512
337 | 914.172 | 195.43 | 4.3 | 61 | 3 | 0.01 | 17.4934 | 8.618535 | 86.57319 | 0 | 15 | 0.05214045
337 | 914.172 | 195.43 | 4.3 | 61 | 3 | 0.01 | 17.4934 | 8.618535 | 86.57319 | 0 | 17 | 0.05593118
337 | 914.172 | 195.43 | 4.3 | 61 | 3 | 0.01 | 17.4934 | 8.618535 | 86.57319 | 0 | 19 | 0.06117736
337 | 914.172 | 195.43 | 4.3 | 61 | 3 | 0.01 | 17.4934 | 8.618535 | 86.57319 | 0 | 21 | 0.0655652
337 | 914.172 | 195.43 | 4.3 | 61 | 3 | 0.01 | 17.4934 | 8.618535 | 86.57319 | 0 | 23 | 0.06913541
337 | 914.172 | 195.43 | 4.3 | 61 | 3 | 0.01 | 17.4934 | 8.618535 | 86.57319 | 0 | 25 | 0.08712669
337 | 914.172 | 195.43 | 4.3 | 61 | 3 | 0.01 | 17.4934 | 8.618535 | 86.57319 | 0 | 27 | 0.09680596
337 | 914.172 | 195.43 | 4.3 | 61 | 3 | 0.01 | 17.4934 | 8.618535 | 86.57319 | 0 | 29 | 0.1082946
337 | 914.172 | 195.43 | 4.3 | 61 | 3 | 0.01 | 17.4934 | 8.618535 | 86.57319 | 0 | 32 | 0.1225924
337 | 914.172 | 195.43 | 4.3 | 61 | 3 | 0.01 | 17.4934 | 8.618535 | 86.57319 | 0 | 35 | 0.1341739
337 | 914.172 | 195.43 | 4.3 | 61 | 3 | 0.01 | 17.4934 | 8.618535 | 86.57319 | 0 | 37 | 0.1395614
337 | 914.172 | 195.43 | 4.3 | 61 | 3 | 0.01 | 17.4934 | 8.618535 | 86.57319 | 0 | 40 | 0.1469597
337 | 914.172 | 195.43 | 4.3 | 61 | 3 | 0.01 | 17.4934 | 8.618535 | 86.57319 | 0 | 42 | 0.1544405
337 | 914.172 | 195.43 | 4.3 | 61 | 3 | 0.01 | 17.4934 | 8.618535 | 86.57319 | 0 | 45 | 0.1630058
337 | 914.172 | 195.43 | 4.3 | 61 | 3 | 0.01 | 17.4934 | 8.618535 | 86.57319 | 0 | 48 | 0.1680043
337 | 914.172 | 195.43 | 4.3 | 61 | 3 | 0.01 | 17.4934 | 8.618535 | 86.57319 | 0 | 50 | 0.1719602
337 | 914.172 | 195.43 | 4.3 | 61 | 3 | 0.01 | 17.4934 | 8.618535 | 86.57319 | 0 | 53 | 0.1777073
337 | 914.172 | 195.43 | 4.3 | 61 | 3 | 0.01 | 17.4934 | 8.618535 | 86.57319 | 0 | 56 | 0.1853714
337 | 914.172 | 195.43 | 4.3 | 61 | 3 | 0.01 | 17.4934 | 8.618535 | 86.57319 | 0 | 58 | 0.1941403
337 | 914.172 | 195.43 | 4.3 | 61 | 3 | 0.01 | 17.4934 | 8.618535 | 86.57319 | 0 | 62 | 0.2081633
337 | 914.172 | 195.43 | 4.3 | 61 | 3 | 0.01 | 17.4934 | 8.618535 | 86.57319 | 0 | 65 | 0.2161066
337 | 914.172 | 195.43 | 4.3 | 61 | 3 | 0.01 | 17.4934 | 8.618535 | 86.57319 | 0 | 68 | 0.2285645
337 | 914.172 | 195.43 | 4.3 | 61 | 3 | 0.01 | 17.4934 | 8.618535 | 86.57319 | 0 | 71 | 0.2319164
337 | 914.172 | 195.43 | 4.3 | 61 | 3 | 0.01 | 17.4934 | 8.618535 | 86.57319 | 0 | 75 | 0.2418388
337 | 914.172 | 195.43 | 4.3 | 61 | 3 | 0.01 | 17.4934 | 8.618535 | 86.57319 | 0 | 78 | 0.2542435
337 | 914.172 | 195.43 | 4.3 | 61 | 3 | 0.01 | 17.4934 | 8.618535 | 86.57319 | 0 | 82 | 0.2647178
337 | 914.172 | 195.43 | 4.3 | 61 | 3 | 0.01 | 17.4934 | 8.618535 | 86.57319 | 0 | 85 | 0.2748935
337 | 914.172 | 195.43 | 4.3 | 61 | 3 | 0.01 | 17.4934 | 8.618535 | 86.57319 | 0 | 89 | 0.289586
337 | 914.172 | 195.43 | 4.3 | 61 | 3 | 0.01 | 17.4934 | 8.618535 | 86.57319 | 0 | 92 | 0.3073036
337 | 914.172 | 195.43 | 4.3 | 61 | 3 | 0.01 | 17.4934 | 8.618535 | 86.57319 | 0 | 96 | 0.333798
337 | 914.172 | 195.43 | 4.3 | 61 | 3 | 0.01 | 17.4934 | 8.618535 | 86.57319 | 0 | 100 | 0.3890362
337 | 914.172 | 195.43 | 4.3 | 61 | 3 | 0.01 | 17.4934 | 8.618535 | 86.57319 | 0 | 104 | 0.491775
337 | 914.172 | 195.43 | 4.3 | 61 | 3 | 0.01 | 17.4934 | 8.618535 | 86.57319 | 0 | 107 | 0.5744078
337 | 914.172 | 195.43 | 4.3 | 61 | 3 | 0.01 | 17.4934 | 8.618535 | 86.57319 | 0 | 110 | 0.6940601
337 | 914.172 | 195.43 | 4.3 | 61 | 3 | 0.01 | 17.4934 | 8.618535 | 86.57319 | 0 | 114 | 0.7788111
337 | 914.172 | 195.43 | 4.3 | 61 | 3 | 0.01 | 17.4934 | 8.618535 | 86.57319 | 0 | 117 | 0.8074745
337 | 914.172 | 195.43 | 4.3 | 61 | 3 | 0.01 | 17.4934 | 8.618535 | 86.57319 | 0 | 120 | 0.8085376
337 | 914.172 | 195.43 | 4.3 | 61 | 3 | 0.01 | 17.4934 | 8.618535 | 86.57319 | 0 | 124 | 0.8207737
337 | 914.172 | 195.43 | 4.3 | 61 | 3 | 0.01 | 17.4934 | 8.618535 | 86.57319 | 0 | 127 | 0.8596129
337 | 914.172 | 195.43 | 4.3 | 61 | 3 | 0.01 | 17.4934 | 8.618535 | 86.57319 | 0 | 131 | 0.8596129
337 | 914.172 | 195.43 | 4.3 | 61 | 3 | 0.01 | 17.4934 | 8.618535 | 86.57319 | 0 | 134 | 0.8645639
337 | 914.172 | 195.43 | 4.3 | 61 | 3 | 0.01 | 17.4934 | 8.618535 | 86.57319 | 0 | 138 | 0.8645639
337 | 914.172 | 195.43 | 4.3 | 61 | 3 | 0.01 | 17.4934 | 8.618535 | 86.57319 | 0 | 141 | 0.8645639
337 | 914.172 | 195.43 | 4.3 | 61 | 3 | 0.01 | 17.4934 | 8.618535 | 86.57319 | 0 | 145 | 0.8645639
337 | 914.172 | 195.43 | 4.3 | 61 | 3 | 0.01 | 17.4934 | 8.618535 | 86.57319 | 0 | 148 | 0.868997
337 | 914.172 | 195.43 | 4.3 | 61 | 3 | 0.01 | 17.4934 | 8.618535 | 86.57319 | 0 | 152 | 0.8727629
337 | 914.172 | 195.43 | 4.3 | 61 | 3 | 0.01 | 17.4934 | 8.618535 | 86.57319 | 0 | 155 | 0.9111531
337 | 914.172 | 195.43 | 4.3 | 61 | 3 | 0.01 | 17.4934 | 8.618535 | 86.57319 | 0 | 160 | 0.9111531
337 | 914.172 | 195.43 | 4.3 | 61 | 3 | 0.01 | 17.4934 | 8.618535 | 86.57319 | 0 | 163 | 0.9149257
337 | 914.172 | 195.43 | 4.3 | 61 | 3 | 0.01 | 17.4934 | 8.618535 | 86.57319 | 0 | 166 | 0.918401
337 | 914.172 | 195.43 | 4.3 | 61 | 3 | 0.01 | 17.4934 | 8.618535 | 86.57319 | 0 | 169 | 0.918401
337 | 914.172 | 195.43 | 4.3 | 61 | 3 | 0.01 | 17.4934 | 8.618535 | 86.57319 | 0 | 173 | 0.918401
337 | 914.172 | 195.43 | 4.3 | 61 | 3 | 0.01 | 17.4934 | 8.618535 | 86.57319 | 0 | 176 | 0.924553
337 | 914.172 | 195.43 | 4.3 | 61 | 3 | 0.01 | 17.4934 | 8.618535 | 86.57319 | 0 | 180 | 0.9260141
338 | 914.172 | 195.43 | 4.3 | 61 | 3 | 0.01 | 17.4934 | 8.618535 | 86.57319 | 0 | 0 | 0.006638418
338 | 914.172 | 195.43 | 4.3 | 61 | 3 | 0.01 | 17.4934 | 8.618535 | 86.57319 | 0 | 1 | 0.006638418
338 | 914.172 | 195.43 | 4.3 | 61 | 3 | 0.01 | 17.4934 | 8.618535 | 86.57319 | 0 | 2 | 0.006638418
338 | 914.172 | 195.43 | 4.3 | 61 | 3 | 0.01 | 17.4934 | 8.618535 | 86.57319 | 0 | 5 | 0.006638418
338 | 914.172 | 195.43 | 4.3 | 61 | 3 | 0.01 | 17.4934 | 8.618535 | 86.57319 | 0 | 7 | 0.007154357
338 | 914.172 | 195.43 | 4.3 | 61 | 3 | 0.01 | 17.4934 | 8.618535 | 86.57319 | 0 | 9 | 0.007154357
338 | 914.172 | 195.43 | 4.3 | 61 | 3 | 0.01 | 17.4934 | 8.618535 | 86.57319 | 0 | 11 | 0.007154357
338 | 914.172 | 195.43 | 4.3 | 61 | 3 | 0.01 | 17.4934 | 8.618535 | 86.57319 | 0 | 13 | 0.007154357
338 | 914.172 | 195.43 | 4.3 | 61 | 3 | 0.01 | 17.4934 | 8.618535 | 86.57319 | 0 | 15 | 0.01511129
338 | 914.172 | 195.43 | 4.3 | 61 | 3 | 0.01 | 17.4934 | 8.618535 | 86.57319 | 0 | 17 | 0.01963779
338 | 914.172 | 195.43 | 4.3 | 61 | 3 | 0.01 | 17.4934 | 8.618535 | 86.57319 | 0 | 19 | 0.02492445
338 | 914.172 | 195.43 | 4.3 | 61 | 3 | 0.01 | 17.4934 | 8.618535 | 86.57319 | 0 | 21 | 0.03030627
338 | 914.172 | 195.43 | 4.3 | 61 | 3 | 0.01 | 17.4934 | 8.618535 | 86.57319 | 0 | 23 | 0.03331477
338 | 914.172 | 195.43 | 4.3 | 61 | 3 | 0.01 | 17.4934 | 8.618535 | 86.57319 | 0 | 25 | 0.04584292
338 | 914.172 | 195.43 | 4.3 | 61 | 3 | 0.01 | 17.4934 | 8.618535 | 86.57319 | 0 | 27 | 0.05993035
338 | 914.172 | 195.43 | 4.3 | 61 | 3 | 0.01 | 17.4934 | 8.618535 | 86.57319 | 0 | 29 | 0.07132229
338 | 914.172 | 195.43 | 4.3 | 61 | 3 | 0.01 | 17.4934 | 8.618535 | 86.57319 | 0 | 32 | 0.08347667
338 | 914.172 | 195.43 | 4.3 | 61 | 3 | 0.01 | 17.4934 | 8.618535 | 86.57319 | 0 | 35 | 0.09570329
338 | 914.172 | 195.43 | 4.3 | 61 | 3 | 0.01 | 17.4934 | 8.618535 | 86.57319 | 0 | 37 | 0.1008042
338 | 914.172 | 195.43 | 4.3 | 61 | 3 | 0.01 | 17.4934 | 8.618535 | 86.57319 | 0 | 40 | 0.1086006
338 | 914.172 | 195.43 | 4.3 | 61 | 3 | 0.01 | 17.4934 | 8.618535 | 86.57319 | 0 | 42 | 0.1144938
338 | 914.172 | 195.43 | 4.3 | 61 | 3 | 0.01 | 17.4934 | 8.618535 | 86.57319 | 0 | 45 | 0.1229816
338 | 914.172 | 195.43 | 4.3 | 61 | 3 | 0.01 | 17.4934 | 8.618535 | 86.57319 | 0 | 48 | 0.1280034
338 | 914.172 | 195.43 | 4.3 | 61 | 3 | 0.01 | 17.4934 | 8.618535 | 86.57319 | 0 | 50 | 0.1317113
338 | 914.172 | 195.43 | 4.3 | 61 | 3 | 0.01 | 17.4934 | 8.618535 | 86.57319 | 0 | 53 | 0.1367227
338 | 914.172 | 195.43 | 4.3 | 61 | 3 | 0.01 | 17.4934 | 8.618535 | 86.57319 | 0 | 56 | 0.1435675
338 | 914.172 | 195.43 | 4.3 | 61 | 3 | 0.01 | 17.4934 | 8.618535 | 86.57319 | 0 | 58 | 0.1562814
338 | 914.172 | 195.43 | 4.3 | 61 | 3 | 0.01 | 17.4934 | 8.618535 | 86.57319 | 0 | 62 | 0.1661806
338 | 914.172 | 195.43 | 4.3 | 61 | 3 | 0.01 | 17.4934 | 8.618535 | 86.57319 | 0 | 65 | 0.1757449
338 | 914.172 | 195.43 | 4.3 | 61 | 3 | 0.01 | 17.4934 | 8.618535 | 86.57319 | 0 | 68 | 0.1884004
338 | 914.172 | 195.43 | 4.3 | 61 | 3 | 0.01 | 17.4934 | 8.618535 | 86.57319 | 0 | 71 | 0.1910443
338 | 914.172 | 195.43 | 4.3 | 61 | 3 | 0.01 | 17.4934 | 8.618535 | 86.57319 | 0 | 75 | 0.2045355
338 | 914.172 | 195.43 | 4.3 | 61 | 3 | 0.01 | 17.4934 | 8.618535 | 86.57319 | 0 | 78 | 0.218725
338 | 914.172 | 195.43 | 4.3 | 61 | 3 | 0.01 | 17.4934 | 8.618535 | 86.57319 | 0 | 82 | 0.2277447
338 | 914.172 | 195.43 | 4.3 | 61 | 3 | 0.01 | 17.4934 | 8.618535 | 86.57319 | 0 | 85 | 0.2398682
338 | 914.172 | 195.43 | 4.3 | 61 | 3 | 0.01 | 17.4934 | 8.618535 | 86.57319 | 0 | 89 | 0.2523814
338 | 914.172 | 195.43 | 4.3 | 61 | 3 | 0.01 | 17.4934 | 8.618535 | 86.57319 | 0 | 92 | 0.2696803
338 | 914.172 | 195.43 | 4.3 | 61 | 3 | 0.01 | 17.4934 | 8.618535 | 86.57319 | 0 | 96 | 0.2928081
338 | 914.172 | 195.43 | 4.3 | 61 | 3 | 0.01 | 17.4934 | 8.618535 | 86.57319 | 0 | 100 | 0.3470608
338 | 914.172 | 195.43 | 4.3 | 61 | 3 | 0.01 | 17.4934 | 8.618535 | 86.57319 | 0 | 104 | 0.4350319
338 | 914.172 | 195.43 | 4.3 | 61 | 3 | 0.01 | 17.4934 | 8.618535 | 86.57319 | 0 | 107 | 0.5174664
338 | 914.172 | 195.43 | 4.3 | 61 | 3 | 0.01 | 17.4934 | 8.618535 | 86.57319 | 0 | 110 | 0.6155591
338 | 914.172 | 195.43 | 4.3 | 61 | 3 | 0.01 | 17.4934 | 8.618535 | 86.57319 | 0 | 114 | 0.7227414
338 | 914.172 | 195.43 | 4.3 | 61 | 3 | 0.01 | 17.4934 | 8.618535 | 86.57319 | 0 | 117 | 0.7349153
338 | 914.172 | 195.43 | 4.3 | 61 | 3 | 0.01 | 17.4934 | 8.618535 | 86.57319 | 0 | 120 | 0.7424618
338 | 914.172 | 195.43 | 4.3 | 61 | 3 | 0.01 | 17.4934 | 8.618535 | 86.57319 | 0 | 124 | 0.7424618
338 | 914.172 | 195.43 | 4.3 | 61 | 3 | 0.01 | 17.4934 | 8.618535 | 86.57319 | 0 | 127 | 0.7490199
338 | 914.172 | 195.43 | 4.3 | 61 | 3 | 0.01 | 17.4934 | 8.618535 | 86.57319 | 0 | 131 | 0.7545256
338 | 914.172 | 195.43 | 4.3 | 61 | 3 | 0.01 | 17.4934 | 8.618535 | 86.57319 | 0 | 134 | 0.7585636
338 | 914.172 | 195.43 | 4.3 | 61 | 3 | 0.01 | 17.4934 | 8.618535 | 86.57319 | 0 | 138 | 0.7585636
338 | 914.172 | 195.43 | 4.3 | 61 | 3 | 0.01 | 17.4934 | 8.618535 | 86.57319 | 0 | 141 | 0.7585636
338 | 914.172 | 195.43 | 4.3 | 61 | 3 | 0.01 | 17.4934 | 8.618535 | 86.57319 | 0 | 145 | 0.7585636
338 | 914.172 | 195.43 | 4.3 | 61 | 3 | 0.01 | 17.4934 | 8.618535 | 86.57319 | 0 | 148 | 0.7710861
338 | 914.172 | 195.43 | 4.3 | 61 | 3 | 0.01 | 17.4934 | 8.618535 | 86.57319 | 0 | 152 | 0.7732943
338 | 914.172 | 195.43 | 4.3 | 61 | 3 | 0.01 | 17.4934 | 8.618535 | 86.57319 | 0 | 155 | 0.7861779
338 | 914.172 | 195.43 | 4.3 | 61 | 3 | 0.01 | 17.4934 | 8.618535 | 86.57319 | 0 | 160 | 0.7861779
338 | 914.172 | 195.43 | 4.3 | 61 | 3 | 0.01 | 17.4934 | 8.618535 | 86.57319 | 0 | 163 | 0.7902205
338 | 914.172 | 195.43 | 4.3 | 61 | 3 | 0.01 | 17.4934 | 8.618535 | 86.57319 | 0 | 166 | 0.7935501
338 | 914.172 | 195.43 | 4.3 | 61 | 3 | 0.01 | 17.4934 | 8.618535 | 86.57319 | 0 | 169 | 0.7935501
338 | 914.172 | 195.43 | 4.3 | 61 | 3 | 0.01 | 17.4934 | 8.618535 | 86.57319 | 0 | 173 | 0.8261253
338 | 914.172 | 195.43 | 4.3 | 61 | 3 | 0.01 | 17.4934 | 8.618535 | 86.57319 | 0 | 176 | 0.8261253
338 | 914.172 | 195.43 | 4.3 | 61 | 3 | 0.01 | 17.4934 | 8.618535 | 86.57319 | 0 | 180 | 0.833564
339 | 914.172 | 195.43 | 4.3 | 61 | 3 | 0.01 | 17.3693 | 9.404697 | 94.75232 | 0 | 0 | 0.01323323
339 | 914.172 | 195.43 | 4.3 | 61 | 3 | 0.01 | 17.3693 | 9.404697 | 94.75232 | 0 | 1 | 0.03629038
339 | 914.172 | 195.43 | 4.3 | 61 | 3 | 0.01 | 17.3693 | 9.404697 | 94.75232 | 0 | 2 | 0.03629038
339 | 914.172 | 195.43 | 4.3 | 61 | 3 | 0.01 | 17.3693 | 9.404697 | 94.75232 | 0 | 5 | 0.03629038
339 | 914.172 | 195.43 | 4.3 | 61 | 3 | 0.01 | 17.3693 | 9.404697 | 94.75232 | 0 | 7 | 0.03629038
339 | 914.172 | 195.43 | 4.3 | 61 | 3 | 0.01 | 17.3693 | 9.404697 | 94.75232 | 0 | 9 | 0.03780799
339 | 914.172 | 195.43 | 4.3 | 61 | 3 | 0.01 | 17.3693 | 9.404697 | 94.75232 | 0 | 11 | 0.03780799
339 | 914.172 | 195.43 | 4.3 | 61 | 3 | 0.01 | 17.3693 | 9.404697 | 94.75232 | 0 | 13 | 0.04093989
339 | 914.172 | 195.43 | 4.3 | 61 | 3 | 0.01 | 17.3693 | 9.404697 | 94.75232 | 0 | 15 | 0.04984067
339 | 914.172 | 195.43 | 4.3 | 61 | 3 | 0.01 | 17.3693 | 9.404697 | 94.75232 | 0 | 17 | 0.05215672
339 | 914.172 | 195.43 | 4.3 | 61 | 3 | 0.01 | 17.3693 | 9.404697 | 94.75232 | 0 | 19 | 0.05872501
339 | 914.172 | 195.43 | 4.3 | 61 | 3 | 0.01 | 17.3693 | 9.404697 | 94.75232 | 0 | 21 | 0.06073658
339 | 914.172 | 195.43 | 4.3 | 61 | 3 | 0.01 | 17.3693 | 9.404697 | 94.75232 | 0 | 23 | 0.07367692
339 | 914.172 | 195.43 | 4.3 | 61 | 3 | 0.01 | 17.3693 | 9.404697 | 94.75232 | 0 | 25 | 0.08108038
339 | 914.172 | 195.43 | 4.3 | 61 | 3 | 0.01 | 17.3693 | 9.404697 | 94.75232 | 0 | 27 | 0.09053697
339 | 914.172 | 195.43 | 4.3 | 61 | 3 | 0.01 | 17.3693 | 9.404697 | 94.75232 | 0 | 29 | 0.1001714
339 | 914.172 | 195.43 | 4.3 | 61 | 3 | 0.01 | 17.3693 | 9.404697 | 94.75232 | 0 | 32 | 0.110846
339 | 914.172 | 195.43 | 4.3 | 61 | 3 | 0.01 | 17.3693 | 9.404697 | 94.75232 | 0 | 35 | 0.1215157
339 | 914.172 | 195.43 | 4.3 | 61 | 3 | 0.01 | 17.3693 | 9.404697 | 94.75232 | 0 | 37 | 0.1257563
339 | 914.172 | 195.43 | 4.3 | 61 | 3 | 0.01 | 17.3693 | 9.404697 | 94.75232 | 0 | 40 | 0.1315068
339 | 914.172 | 195.43 | 4.3 | 61 | 3 | 0.01 | 17.3693 | 9.404697 | 94.75232 | 0 | 42 | 0.1365034
339 | 914.172 | 195.43 | 4.3 | 61 | 3 | 0.01 | 17.3693 | 9.404697 | 94.75232 | 0 | 45 | 0.1451054
339 | 914.172 | 195.43 | 4.3 | 61 | 3 | 0.01 | 17.3693 | 9.404697 | 94.75232 | 0 | 48 | 0.1490696
339 | 914.172 | 195.43 | 4.3 | 61 | 3 | 0.01 | 17.3693 | 9.404697 | 94.75232 | 0 | 50 | 0.1518429
339 | 914.172 | 195.43 | 4.3 | 61 | 3 | 0.01 | 17.3693 | 9.404697 | 94.75232 | 0 | 53 | 0.1559289
339 | 914.172 | 195.43 | 4.3 | 61 | 3 | 0.01 | 17.3693 | 9.404697 | 94.75232 | 0 | 56 | 0.1626392
339 | 914.172 | 195.43 | 4.3 | 61 | 3 | 0.01 | 17.3693 | 9.404697 | 94.75232 | 0 | 58 | 0.1680708
339 | 914.172 | 195.43 | 4.3 | 61 | 3 | 0.01 | 17.3693 | 9.404697 | 94.75232 | 0 | 62 | 0.1774896
339 | 914.172 | 195.43 | 4.3 | 61 | 3 | 0.01 | 17.3693 | 9.404697 | 94.75232 | 0 | 65 | 0.1832092
339 | 914.172 | 195.43 | 4.3 | 61 | 3 | 0.01 | 17.3693 | 9.404697 | 94.75232 | 0 | 68 | 0.1887248
339 | 914.172 | 195.43 | 4.3 | 61 | 3 | 0.01 | 17.3693 | 9.404697 | 94.75232 | 0 | 71 | 0.1930225
339 | 914.172 | 195.43 | 4.3 | 61 | 3 | 0.01 | 17.3693 | 9.404697 | 94.75232 | 0 | 75 | 0.2102905
339 | 914.172 | 195.43 | 4.3 | 61 | 3 | 0.01 | 17.3693 | 9.404697 | 94.75232 | 0 | 78 | 0.2192212
339 | 914.172 | 195.43 | 4.3 | 61 | 3 | 0.01 | 17.3693 | 9.404697 | 94.75232 | 0 | 82 | 0.2266459
339 | 914.172 | 195.43 | 4.3 | 61 | 3 | 0.01 | 17.3693 | 9.404697 | 94.75232 | 0 | 85 | 0.2363365
339 | 914.172 | 195.43 | 4.3 | 61 | 3 | 0.01 | 17.3693 | 9.404697 | 94.75232 | 0 | 89 | 0.2478201
339 | 914.172 | 195.43 | 4.3 | 61 | 3 | 0.01 | 17.3693 | 9.404697 | 94.75232 | 0 | 92 | 0.2621872
339 | 914.172 | 195.43 | 4.3 | 61 | 3 | 0.01 | 17.3693 | 9.404697 | 94.75232 | 0 | 96 | 0.2824111
339 | 914.172 | 195.43 | 4.3 | 61 | 3 | 0.01 | 17.3693 | 9.404697 | 94.75232 | 0 | 100 | 0.3206357
339 | 914.172 | 195.43 | 4.3 | 61 | 3 | 0.01 | 17.3693 | 9.404697 | 94.75232 | 0 | 104 | 0.3940545
339 | 914.172 | 195.43 | 4.3 | 61 | 3 | 0.01 | 17.3693 | 9.404697 | 94.75232 | 0 | 107 | 0.4787811
339 | 914.172 | 195.43 | 4.3 | 61 | 3 | 0.01 | 17.3693 | 9.404697 | 94.75232 | 0 | 110 | 0.5662074
339 | 914.172 | 195.43 | 4.3 | 61 | 3 | 0.01 | 17.3693 | 9.404697 | 94.75232 | 0 | 114 | 0.6821862
339 | 914.172 | 195.43 | 4.3 | 61 | 3 | 0.01 | 17.3693 | 9.404697 | 94.75232 | 0 | 117 | 0.710381
339 | 914.172 | 195.43 | 4.3 | 61 | 3 | 0.01 | 17.3693 | 9.404697 | 94.75232 | 0 | 120 | 0.7281671
339 | 914.172 | 195.43 | 4.3 | 61 | 3 | 0.01 | 17.3693 | 9.404697 | 94.75232 | 0 | 124 | 0.7281671
339 | 914.172 | 195.43 | 4.3 | 61 | 3 | 0.01 | 17.3693 | 9.404697 | 94.75232 | 0 | 127 | 0.7295764
339 | 914.172 | 195.43 | 4.3 | 61 | 3 | 0.01 | 17.3693 | 9.404697 | 94.75232 | 0 | 131 | 0.7347653
339 | 914.172 | 195.43 | 4.3 | 61 | 3 | 0.01 | 17.3693 | 9.404697 | 94.75232 | 0 | 134 | 0.7385478
339 | 914.172 | 195.43 | 4.3 | 61 | 3 | 0.01 | 17.3693 | 9.404697 | 94.75232 | 0 | 138 | 0.7385478
339 | 914.172 | 195.43 | 4.3 | 61 | 3 | 0.01 | 17.3693 | 9.404697 | 94.75232 | 0 | 141 | 0.7414535
339 | 914.172 | 195.43 | 4.3 | 61 | 3 | 0.01 | 17.3693 | 9.404697 | 94.75232 | 0 | 145 | 0.7418208
339 | 914.172 | 195.43 | 4.3 | 61 | 3 | 0.01 | 17.3693 | 9.404697 | 94.75232 | 0 | 148 | 0.7586093
339 | 914.172 | 195.43 | 4.3 | 61 | 3 | 0.01 | 17.3693 | 9.404697 | 94.75232 | 0 | 152 | 0.7586093
339 | 914.172 | 195.43 | 4.3 | 61 | 3 | 0.01 | 17.3693 | 9.404697 | 94.75232 | 0 | 155 | 0.7634676
339 | 914.172 | 195.43 | 4.3 | 61 | 3 | 0.01 | 17.3693 | 9.404697 | 94.75232 | 0 | 160 | 0.7685811
339 | 914.172 | 195.43 | 4.3 | 61 | 3 | 0.01 | 17.3693 | 9.404697 | 94.75232 | 0 | 163 | 0.7703539
339 | 914.172 | 195.43 | 4.3 | 61 | 3 | 0.01 | 17.3693 | 9.404697 | 94.75232 | 0 | 166 | 0.7762108
339 | 914.172 | 195.43 | 4.3 | 61 | 3 | 0.01 | 17.3693 | 9.404697 | 94.75232 | 0 | 169 | 0.7762108
339 | 914.172 | 195.43 | 4.3 | 61 | 3 | 0.01 | 17.3693 | 9.404697 | 94.75232 | 0 | 173 | 0.776812
339 | 914.172 | 195.43 | 4.3 | 61 | 3 | 0.01 | 17.3693 | 9.404697 | 94.75232 | 0 | 176 | 0.782492
339 | 914.172 | 195.43 | 4.3 | 61 | 3 | 0.01 | 17.3693 | 9.404697 | 94.75232 | 0 | 180 | 0.785185
340 | 914.172 | 195.43 | 4.3 | 61 | 3 | 0.01 | 17.3693 | 9.404697 | 94.75232 | 0 | 0 | 0.003805489
340 | 914.172 | 195.43 | 4.3 | 61 | 3 | 0.01 | 17.3693 | 9.404697 | 94.75232 | 0 | 1 | 0.003805489
340 | 914.172 | 195.43 | 4.3 | 61 | 3 | 0.01 | 17.3693 | 9.404697 | 94.75232 | 0 | 2 | 0.003805489
340 | 914.172 | 195.43 | 4.3 | 61 | 3 | 0.01 | 17.3693 | 9.404697 | 94.75232 | 0 | 5 | 0.003805489
340 | 914.172 | 195.43 | 4.3 | 61 | 3 | 0.01 | 17.3693 | 9.404697 | 94.75232 | 0 | 7 | 0.003805489
340 | 914.172 | 195.43 | 4.3 | 61 | 3 | 0.01 | 17.3693 | 9.404697 | 94.75232 | 0 | 9 | 0.003805489
340 | 914.172 | 195.43 | 4.3 | 61 | 3 | 0.01 | 17.3693 | 9.404697 | 94.75232 | 0 | 11 | 0.005294107
340 | 914.172 | 195.43 | 4.3 | 61 | 3 | 0.01 | 17.3693 | 9.404697 | 94.75232 | 0 | 13 | 0.005294107
340 | 914.172 | 195.43 | 4.3 | 61 | 3 | 0.01 | 17.3693 | 9.404697 | 94.75232 | 0 | 15 | 0.01110307
340 | 914.172 | 195.43 | 4.3 | 61 | 3 | 0.01 | 17.3693 | 9.404697 | 94.75232 | 0 | 17 | 0.01821374
340 | 914.172 | 195.43 | 4.3 | 61 | 3 | 0.01 | 17.3693 | 9.404697 | 94.75232 | 0 | 19 | 0.02223973
340 | 914.172 | 195.43 | 4.3 | 61 | 3 | 0.01 | 17.3693 | 9.404697 | 94.75232 | 0 | 21 | 0.02589859
340 | 914.172 | 195.43 | 4.3 | 61 | 3 | 0.01 | 17.3693 | 9.404697 | 94.75232 | 0 | 23 | 0.02892284
340 | 914.172 | 195.43 | 4.3 | 61 | 3 | 0.01 | 17.3693 | 9.404697 | 94.75232 | 0 | 25 | 0.04177644
340 | 914.172 | 195.43 | 4.3 | 61 | 3 | 0.01 | 17.3693 | 9.404697 | 94.75232 | 0 | 27 | 0.05389244
340 | 914.172 | 195.43 | 4.3 | 61 | 3 | 0.01 | 17.3693 | 9.404697 | 94.75232 | 0 | 29 | 0.06389305
340 | 914.172 | 195.43 | 4.3 | 61 | 3 | 0.01 | 17.3693 | 9.404697 | 94.75232 | 0 | 32 | 0.07573595
340 | 914.172 | 195.43 | 4.3 | 61 | 3 | 0.01 | 17.3693 | 9.404697 | 94.75232 | 0 | 35 | 0.08732702
340 | 914.172 | 195.43 | 4.3 | 61 | 3 | 0.01 | 17.3693 | 9.404697 | 94.75232 | 0 | 37 | 0.09277895
340 | 914.172 | 195.43 | 4.3 | 61 | 3 | 0.01 | 17.3693 | 9.404697 | 94.75232 | 0 | 40 | 0.09986723
340 | 914.172 | 195.43 | 4.3 | 61 | 3 | 0.01 | 17.3693 | 9.404697 | 94.75232 | 0 | 42 | 0.1279876
340 | 914.172 | 195.43 | 4.3 | 61 | 3 | 0.01 | 17.3693 | 9.404697 | 94.75232 | 0 | 45 | 0.1279876
340 | 914.172 | 195.43 | 4.3 | 61 | 3 | 0.01 | 17.3693 | 9.404697 | 94.75232 | 0 | 48 | 0.1323012
340 | 914.172 | 195.43 | 4.3 | 61 | 3 | 0.01 | 17.3693 | 9.404697 | 94.75232 | 0 | 50 | 0.1363775
340 | 914.172 | 195.43 | 4.3 | 61 | 3 | 0.01 | 17.3693 | 9.404697 | 94.75232 | 0 | 53 | 0.1410908
340 | 914.172 | 195.43 | 4.3 | 61 | 3 | 0.01 | 17.3693 | 9.404697 | 94.75232 | 0 | 56 | 0.1461364
340 | 914.172 | 195.43 | 4.3 | 61 | 3 | 0.01 | 17.3693 | 9.404697 | 94.75232 | 0 | 58 | 0.1502015
340 | 914.172 | 195.43 | 4.3 | 61 | 3 | 0.01 | 17.3693 | 9.404697 | 94.75232 | 0 | 62 | 0.1675803
340 | 914.172 | 195.43 | 4.3 | 61 | 3 | 0.01 | 17.3693 | 9.404697 | 94.75232 | 0 | 65 | 0.1807831
340 | 914.172 | 195.43 | 4.3 | 61 | 3 | 0.01 | 17.3693 | 9.404697 | 94.75232 | 0 | 68 | 0.1807831
340 | 914.172 | 195.43 | 4.3 | 61 | 3 | 0.01 | 17.3693 | 9.404697 | 94.75232 | 0 | 71 | 0.184536
340 | 914.172 | 195.43 | 4.3 | 61 | 3 | 0.01 | 17.3693 | 9.404697 | 94.75232 | 0 | 75 | 0.1916142
340 | 914.172 | 195.43 | 4.3 | 61 | 3 | 0.01 | 17.3693 | 9.404697 | 94.75232 | 0 | 78 | 0.2004374
340 | 914.172 | 195.43 | 4.3 | 61 | 3 | 0.01 | 17.3693 | 9.404697 | 94.75232 | 0 | 82 | 0.2064165
340 | 914.172 | 195.43 | 4.3 | 61 | 3 | 0.01 | 17.3693 | 9.404697 | 94.75232 | 0 | 85 | 0.2148814
340 | 914.172 | 195.43 | 4.3 | 61 | 3 | 0.01 | 17.3693 | 9.404697 | 94.75232 | 0 | 89 | 0.2253868
340 | 914.172 | 195.43 | 4.3 | 61 | 3 | 0.01 | 17.3693 | 9.404697 | 94.75232 | 0 | 92 | 0.2393071
340 | 914.172 | 195.43 | 4.3 | 61 | 3 | 0.01 | 17.3693 | 9.404697 | 94.75232 | 0 | 96 | 0.2567138
340 | 914.172 | 195.43 | 4.3 | 61 | 3 | 0.01 | 17.3693 | 9.404697 | 94.75232 | 0 | 100 | 0.2926757
340 | 914.172 | 195.43 | 4.3 | 61 | 3 | 0.01 | 17.3693 | 9.404697 | 94.75232 | 0 | 104 | 0.3658474
340 | 914.172 | 195.43 | 4.3 | 61 | 3 | 0.01 | 17.3693 | 9.404697 | 94.75232 | 0 | 107 | 0.4442461
340 | 914.172 | 195.43 | 4.3 | 61 | 3 | 0.01 | 17.3693 | 9.404697 | 94.75232 | 0 | 110 | 0.5226951
340 | 914.172 | 195.43 | 4.3 | 61 | 3 | 0.01 | 17.3693 | 9.404697 | 94.75232 | 0 | 114 | 0.6346594
340 | 914.172 | 195.43 | 4.3 | 61 | 3 | 0.01 | 17.3693 | 9.404697 | 94.75232 | 0 | 117 | 0.6973693
340 | 914.172 | 195.43 | 4.3 | 61 | 3 | 0.01 | 17.3693 | 9.404697 | 94.75232 | 0 | 120 | 0.6989385
340 | 914.172 | 195.43 | 4.3 | 61 | 3 | 0.01 | 17.3693 | 9.404697 | 94.75232 | 0 | 124 | 0.6989385
340 | 914.172 | 195.43 | 4.3 | 61 | 3 | 0.01 | 17.3693 | 9.404697 | 94.75232 | 0 | 127 | 0.7081747
340 | 914.172 | 195.43 | 4.3 | 61 | 3 | 0.01 | 17.3693 | 9.404697 | 94.75232 | 0 | 131 | 0.7126316
340 | 914.172 | 195.43 | 4.3 | 61 | 3 | 0.01 | 17.3693 | 9.404697 | 94.75232 | 0 | 134 | 0.7158864
340 | 914.172 | 195.43 | 4.3 | 61 | 3 | 0.01 | 17.3693 | 9.404697 | 94.75232 | 0 | 138 | 0.7158864
340 | 914.172 | 195.43 | 4.3 | 61 | 3 | 0.01 | 17.3693 | 9.404697 | 94.75232 | 0 | 141 | 0.7158864
340 | 914.172 | 195.43 | 4.3 | 61 | 3 | 0.01 | 17.3693 | 9.404697 | 94.75232 | 0 | 145 | 0.7158864
340 | 914.172 | 195.43 | 4.3 | 61 | 3 | 0.01 | 17.3693 | 9.404697 | 94.75232 | 0 | 148 | 0.7222662
340 | 914.172 | 195.43 | 4.3 | 61 | 3 | 0.01 | 17.3693 | 9.404697 | 94.75232 | 0 | 152 | 0.7231247
340 | 914.172 | 195.43 | 4.3 | 61 | 3 | 0.01 | 17.3693 | 9.404697 | 94.75232 | 0 | 155 | 0.7351903
340 | 914.172 | 195.43 | 4.3 | 61 | 3 | 0.01 | 17.3693 | 9.404697 | 94.75232 | 0 | 160 | 0.7351903
340 | 914.172 | 195.43 | 4.3 | 61 | 3 | 0.01 | 17.3693 | 9.404697 | 94.75232 | 0 | 163 | 0.7431594
340 | 914.172 | 195.43 | 4.3 | 61 | 3 | 0.01 | 17.3693 | 9.404697 | 94.75232 | 0 | 166 | 0.7448428
340 | 914.172 | 195.43 | 4.3 | 61 | 3 | 0.01 | 17.3693 | 9.404697 | 94.75232 | 0 | 169 | 0.7448428
340 | 914.172 | 195.43 | 4.3 | 61 | 3 | 0.01 | 17.3693 | 9.404697 | 94.75232 | 0 | 173 | 0.7448428
340 | 914.172 | 195.43 | 4.3 | 61 | 3 | 0.01 | 17.3693 | 9.404697 | 94.75232 | 0 | 176 | 0.7463829
340 | 914.172 | 195.43 | 4.3 | 61 | 3 | 0.01 | 17.3693 | 9.404697 | 94.75232 | 0 | 180 | 0.7511957
341 | 914.172 | 195.43 | 4.3 | 61 | 3 | 0.01 | 17.3693 | 9.404697 | 94.75232 | 0 | 0 | 0
341 | 914.172 | 195.43 | 4.3 | 61 | 3 | 0.01 | 17.3693 | 9.404697 | 94.75232 | 0 | 1 | 0.001137948
341 | 914.172 | 195.43 | 4.3 | 61 | 3 | 0.01 | 17.3693 | 9.404697 | 94.75232 | 0 | 2 | 0.001137948
341 | 914.172 | 195.43 | 4.3 | 61 | 3 | 0.01 | 17.3693 | 9.404697 | 94.75232 | 0 | 5 | 0.001137948
341 | 914.172 | 195.43 | 4.3 | 61 | 3 | 0.01 | 17.3693 | 9.404697 | 94.75232 | 0 | 7 | 0.005762568
341 | 914.172 | 195.43 | 4.3 | 61 | 3 | 0.01 | 17.3693 | 9.404697 | 94.75232 | 0 | 9 | 0.005762568
341 | 914.172 | 195.43 | 4.3 | 61 | 3 | 0.01 | 17.3693 | 9.404697 | 94.75232 | 0 | 11 | 0.005762568
341 | 914.172 | 195.43 | 4.3 | 61 | 3 | 0.01 | 17.3693 | 9.404697 | 94.75232 | 0 | 13 | 0.005762568
341 | 914.172 | 195.43 | 4.3 | 61 | 3 | 0.01 | 17.3693 | 9.404697 | 94.75232 | 0 | 15 | 0.01090609
341 | 914.172 | 195.43 | 4.3 | 61 | 3 | 0.01 | 17.3693 | 9.404697 | 94.75232 | 0 | 17 | 0.01374186
341 | 914.172 | 195.43 | 4.3 | 61 | 3 | 0.01 | 17.3693 | 9.404697 | 94.75232 | 0 | 19 | 0.02198697
341 | 914.172 | 195.43 | 4.3 | 61 | 3 | 0.01 | 17.3693 | 9.404697 | 94.75232 | 0 | 21 | 0.02266974
341 | 914.172 | 195.43 | 4.3 | 61 | 3 | 0.01 | 17.3693 | 9.404697 | 94.75232 | 0 | 23 | 0.02580137
341 | 914.172 | 195.43 | 4.3 | 61 | 3 | 0.01 | 17.3693 | 9.404697 | 94.75232 | 0 | 25 | 0.03594914
341 | 914.172 | 195.43 | 4.3 | 61 | 3 | 0.01 | 17.3693 | 9.404697 | 94.75232 | 0 | 27 | 0.04553612
341 | 914.172 | 195.43 | 4.3 | 61 | 3 | 0.01 | 17.3693 | 9.404697 | 94.75232 | 0 | 29 | 0.05356821
341 | 914.172 | 195.43 | 4.3 | 61 | 3 | 0.01 | 17.3693 | 9.404697 | 94.75232 | 0 | 32 | 0.06433502
341 | 914.172 | 195.43 | 4.3 | 61 | 3 | 0.01 | 17.3693 | 9.404697 | 94.75232 | 0 | 35 | 0.07444182
341 | 914.172 | 195.43 | 4.3 | 61 | 3 | 0.01 | 17.3693 | 9.404697 | 94.75232 | 0 | 37 | 0.07779285
341 | 914.172 | 195.43 | 4.3 | 61 | 3 | 0.01 | 17.3693 | 9.404697 | 94.75232 | 0 | 40 | 0.08427551
341 | 914.172 | 195.43 | 4.3 | 61 | 3 | 0.01 | 17.3693 | 9.404697 | 94.75232 | 0 | 42 | 0.0902156
341 | 914.172 | 195.43 | 4.3 | 61 | 3 | 0.01 | 17.3693 | 9.404697 | 94.75232 | 0 | 45 | 0.0962185
341 | 914.172 | 195.43 | 4.3 | 61 | 3 | 0.01 | 17.3693 | 9.404697 | 94.75232 | 0 | 48 | 0.1001003
341 | 914.172 | 195.43 | 4.3 | 61 | 3 | 0.01 | 17.3693 | 9.404697 | 94.75232 | 0 | 50 | 0.1019328
341 | 914.172 | 195.43 | 4.3 | 61 | 3 | 0.01 | 17.3693 | 9.404697 | 94.75232 | 0 | 53 | 0.1050808
341 | 914.172 | 195.43 | 4.3 | 61 | 3 | 0.01 | 17.3693 | 9.404697 | 94.75232 | 0 | 56 | 0.1145759
341 | 914.172 | 195.43 | 4.3 | 61 | 3 | 0.01 | 17.3693 | 9.404697 | 94.75232 | 0 | 58 | 0.1185523
341 | 914.172 | 195.43 | 4.3 | 61 | 3 | 0.01 | 17.3693 | 9.404697 | 94.75232 | 0 | 62 | 0.1231169
341 | 914.172 | 195.43 | 4.3 | 61 | 3 | 0.01 | 17.3693 | 9.404697 | 94.75232 | 0 | 65 | 0.128518
341 | 914.172 | 195.43 | 4.3 | 61 | 3 | 0.01 | 17.3693 | 9.404697 | 94.75232 | 0 | 68 | 0.1312627
341 | 914.172 | 195.43 | 4.3 | 61 | 3 | 0.01 | 17.3693 | 9.404697 | 94.75232 | 0 | 71 | 0.136226
341 | 914.172 | 195.43 | 4.3 | 61 | 3 | 0.01 | 17.3693 | 9.404697 | 94.75232 | 0 | 75 | 0.1439031
341 | 914.172 | 195.43 | 4.3 | 61 | 3 | 0.01 | 17.3693 | 9.404697 | 94.75232 | 0 | 78 | 0.1518796
341 | 914.172 | 195.43 | 4.3 | 61 | 3 | 0.01 | 17.3693 | 9.404697 | 94.75232 | 0 | 82 | 0.1586081
341 | 914.172 | 195.43 | 4.3 | 61 | 3 | 0.01 | 17.3693 | 9.404697 | 94.75232 | 0 | 85 | 0.1673557
341 | 914.172 | 195.43 | 4.3 | 61 | 3 | 0.01 | 17.3693 | 9.404697 | 94.75232 | 0 | 89 | 0.1796
341 | 914.172 | 195.43 | 4.3 | 61 | 3 | 0.01 | 17.3693 | 9.404697 | 94.75232 | 0 | 92 | 0.1934411
341 | 914.172 | 195.43 | 4.3 | 61 | 3 | 0.01 | 17.3693 | 9.404697 | 94.75232 | 0 | 96 | 0.2144067
341 | 914.172 | 195.43 | 4.3 | 61 | 3 | 0.01 | 17.3693 | 9.404697 | 94.75232 | 0 | 100 | 0.2540573
341 | 914.172 | 195.43 | 4.3 | 61 | 3 | 0.01 | 17.3693 | 9.404697 | 94.75232 | 0 | 104 | 0.3196486
341 | 914.172 | 195.43 | 4.3 | 61 | 3 | 0.01 | 17.3693 | 9.404697 | 94.75232 | 0 | 107 | 0.4168003
341 | 914.172 | 195.43 | 4.3 | 61 | 3 | 0.01 | 17.3693 | 9.404697 | 94.75232 | 0 | 110 | 0.5050213
341 | 914.172 | 195.43 | 4.3 | 61 | 3 | 0.01 | 17.3693 | 9.404697 | 94.75232 | 0 | 114 | 0.6345234
341 | 914.172 | 195.43 | 4.3 | 61 | 3 | 0.01 | 17.3693 | 9.404697 | 94.75232 | 0 | 117 | 0.6713656
341 | 914.172 | 195.43 | 4.3 | 61 | 3 | 0.01 | 17.3693 | 9.404697 | 94.75232 | 0 | 120 | 0.6902846
341 | 914.172 | 195.43 | 4.3 | 61 | 3 | 0.01 | 17.3693 | 9.404697 | 94.75232 | 0 | 124 | 0.6971797
341 | 914.172 | 195.43 | 4.3 | 61 | 3 | 0.01 | 17.3693 | 9.404697 | 94.75232 | 0 | 127 | 0.7131474
341 | 914.172 | 195.43 | 4.3 | 61 | 3 | 0.01 | 17.3693 | 9.404697 | 94.75232 | 0 | 131 | 0.7176373
341 | 914.172 | 195.43 | 4.3 | 61 | 3 | 0.01 | 17.3693 | 9.404697 | 94.75232 | 0 | 134 | 0.7218222
341 | 914.172 | 195.43 | 4.3 | 61 | 3 | 0.01 | 17.3693 | 9.404697 | 94.75232 | 0 | 138 | 0.7218222
341 | 914.172 | 195.43 | 4.3 | 61 | 3 | 0.01 | 17.3693 | 9.404697 | 94.75232 | 0 | 141 | 0.731472
341 | 914.172 | 195.43 | 4.3 | 61 | 3 | 0.01 | 17.3693 | 9.404697 | 94.75232 | 0 | 145 | 0.731472
341 | 914.172 | 195.43 | 4.3 | 61 | 3 | 0.01 | 17.3693 | 9.404697 | 94.75232 | 0 | 148 | 0.7361148
341 | 914.172 | 195.43 | 4.3 | 61 | 3 | 0.01 | 17.3693 | 9.404697 | 94.75232 | 0 | 152 | 0.7385018
341 | 914.172 | 195.43 | 4.3 | 61 | 3 | 0.01 | 17.3693 | 9.404697 | 94.75232 | 0 | 155 | 0.7386265
341 | 914.172 | 195.43 | 4.3 | 61 | 3 | 0.01 | 17.3693 | 9.404697 | 94.75232 | 0 | 160 | 0.7427741
341 | 914.172 | 195.43 | 4.3 | 61 | 3 | 0.01 | 17.3693 | 9.404697 | 94.75232 | 0 | 163 | 0.7461042
341 | 914.172 | 195.43 | 4.3 | 61 | 3 | 0.01 | 17.3693 | 9.404697 | 94.75232 | 0 | 166 | 0.7525113
341 | 914.172 | 195.43 | 4.3 | 61 | 3 | 0.01 | 17.3693 | 9.404697 | 94.75232 | 0 | 169 | 0.7525113
341 | 914.172 | 195.43 | 4.3 | 61 | 3 | 0.01 | 17.3693 | 9.404697 | 94.75232 | 0 | 173 | 0.7539132
341 | 914.172 | 195.43 | 4.3 | 61 | 3 | 0.01 | 17.3693 | 9.404697 | 94.75232 | 0 | 176 | 0.7600691
341 | 914.172 | 195.43 | 4.3 | 61 | 3 | 0.01 | 17.3693 | 9.404697 | 94.75232 | 0 | 180 | 0.7600691
342 | 914.172 | 195.43 | 4.3 | 215 | 5.66 | 0.01 | 21.4065 | 8.924228 | 90.23287 | 0 | 0 | 0.001828145
342 | 914.172 | 195.43 | 4.3 | 215 | 5.66 | 0.01 | 21.4065 | 8.924228 | 90.23287 | 0 | 1 | 0.002301311
342 | 914.172 | 195.43 | 4.3 | 215 | 5.66 | 0.01 | 21.4065 | 8.924228 | 90.23287 | 0 | 2 | 0.005274735
342 | 914.172 | 195.43 | 4.3 | 215 | 5.66 | 0.01 | 21.4065 | 8.924228 | 90.23287 | 0 | 5 | 0.005387649
342 | 914.172 | 195.43 | 4.3 | 215 | 5.66 | 0.01 | 21.4065 | 8.924228 | 90.23287 | 0 | 7 | 0.00717708
342 | 914.172 | 195.43 | 4.3 | 215 | 5.66 | 0.01 | 21.4065 | 8.924228 | 90.23287 | 0 | 9 | 0.01103662
342 | 914.172 | 195.43 | 4.3 | 215 | 5.66 | 0.01 | 21.4065 | 8.924228 | 90.23287 | 0 | 11 | 0.01446277
342 | 914.172 | 195.43 | 4.3 | 215 | 5.66 | 0.01 | 21.4065 | 8.924228 | 90.23287 | 0 | 13 | 0.01951491
342 | 914.172 | 195.43 | 4.3 | 215 | 5.66 | 0.01 | 21.4065 | 8.924228 | 90.23287 | 0 | 15 | 0.0239788
342 | 914.172 | 195.43 | 4.3 | 215 | 5.66 | 0.01 | 21.4065 | 8.924228 | 90.23287 | 0 | 17 | 0.0280889
342 | 914.172 | 195.43 | 4.3 | 215 | 5.66 | 0.01 | 21.4065 | 8.924228 | 90.23287 | 0 | 19 | 0.031129
342 | 914.172 | 195.43 | 4.3 | 215 | 5.66 | 0.01 | 21.4065 | 8.924228 | 90.23287 | 0 | 21 | 0.03342709
342 | 914.172 | 195.43 | 4.3 | 215 | 5.66 | 0.01 | 21.4065 | 8.924228 | 90.23287 | 0 | 23 | 0.03668871
342 | 914.172 | 195.43 | 4.3 | 215 | 5.66 | 0.01 | 21.4065 | 8.924228 | 90.23287 | 0 | 25 | 0.03802863
342 | 914.172 | 195.43 | 4.3 | 215 | 5.66 | 0.01 | 21.4065 | 8.924228 | 90.23287 | 0 | 27 | 0.04036113
342 | 914.172 | 195.43 | 4.3 | 215 | 5.66 | 0.01 | 21.4065 | 8.924228 | 90.23287 | 0 | 29 | 0.04326143
342 | 914.172 | 195.43 | 4.3 | 215 | 5.66 | 0.01 | 21.4065 | 8.924228 | 90.23287 | 0 | 32 | 0.04626066
342 | 914.172 | 195.43 | 4.3 | 215 | 5.66 | 0.01 | 21.4065 | 8.924228 | 90.23287 | 0 | 35 | 0.05935017
342 | 914.172 | 195.43 | 4.3 | 215 | 5.66 | 0.01 | 21.4065 | 8.924228 | 90.23287 | 0 | 37 | 0.06093206
342 | 914.172 | 195.43 | 4.3 | 215 | 5.66 | 0.01 | 21.4065 | 8.924228 | 90.23287 | 0 | 40 | 0.06428616
342 | 914.172 | 195.43 | 4.3 | 215 | 5.66 | 0.01 | 21.4065 | 8.924228 | 90.23287 | 0 | 42 | 0.06876189
342 | 914.172 | 195.43 | 4.3 | 215 | 5.66 | 0.01 | 21.4065 | 8.924228 | 90.23287 | 0 | 45 | 0.07433558
342 | 914.172 | 195.43 | 4.3 | 215 | 5.66 | 0.01 | 21.4065 | 8.924228 | 90.23287 | 0 | 48 | 0.07999423
342 | 914.172 | 195.43 | 4.3 | 215 | 5.66 | 0.01 | 21.4065 | 8.924228 | 90.23287 | 0 | 50 | 0.08080506
342 | 914.172 | 195.43 | 4.3 | 215 | 5.66 | 0.01 | 21.4065 | 8.924228 | 90.23287 | 0 | 53 | 0.08350964
342 | 914.172 | 195.43 | 4.3 | 215 | 5.66 | 0.01 | 21.4065 | 8.924228 | 90.23287 | 0 | 56 | 0.08858543
342 | 914.172 | 195.43 | 4.3 | 215 | 5.66 | 0.01 | 21.4065 | 8.924228 | 90.23287 | 0 | 58 | 0.092745
342 | 914.172 | 195.43 | 4.3 | 215 | 5.66 | 0.01 | 21.4065 | 8.924228 | 90.23287 | 0 | 62 | 0.09446883
342 | 914.172 | 195.43 | 4.3 | 215 | 5.66 | 0.01 | 21.4065 | 8.924228 | 90.23287 | 0 | 65 | 0.09727127
342 | 914.172 | 195.43 | 4.3 | 215 | 5.66 | 0.01 | 21.4065 | 8.924228 | 90.23287 | 0 | 68 | 0.09754334
342 | 914.172 | 195.43 | 4.3 | 215 | 5.66 | 0.01 | 21.4065 | 8.924228 | 90.23287 | 0 | 71 | 0.1052334
342 | 914.172 | 195.43 | 4.3 | 215 | 5.66 | 0.01 | 21.4065 | 8.924228 | 90.23287 | 0 | 75 | 0.1099274
342 | 914.172 | 195.43 | 4.3 | 215 | 5.66 | 0.01 | 21.4065 | 8.924228 | 90.23287 | 0 | 78 | 0.1137031
342 | 914.172 | 195.43 | 4.3 | 215 | 5.66 | 0.01 | 21.4065 | 8.924228 | 90.23287 | 0 | 82 | 0.1173271
342 | 914.172 | 195.43 | 4.3 | 215 | 5.66 | 0.01 | 21.4065 | 8.924228 | 90.23287 | 0 | 85 | 0.1218802
342 | 914.172 | 195.43 | 4.3 | 215 | 5.66 | 0.01 | 21.4065 | 8.924228 | 90.23287 | 0 | 89 | 0.1249107
342 | 914.172 | 195.43 | 4.3 | 215 | 5.66 | 0.01 | 21.4065 | 8.924228 | 90.23287 | 0 | 92 | 0.1276292
342 | 914.172 | 195.43 | 4.3 | 215 | 5.66 | 0.01 | 21.4065 | 8.924228 | 90.23287 | 0 | 96 | 0.1295036
342 | 914.172 | 195.43 | 4.3 | 215 | 5.66 | 0.01 | 21.4065 | 8.924228 | 90.23287 | 0 | 100 | 0.1314361
342 | 914.172 | 195.43 | 4.3 | 215 | 5.66 | 0.01 | 21.4065 | 8.924228 | 90.23287 | 0 | 104 | 0.1314361
342 | 914.172 | 195.43 | 4.3 | 215 | 5.66 | 0.01 | 21.4065 | 8.924228 | 90.23287 | 0 | 107 | 0.1314361
342 | 914.172 | 195.43 | 4.3 | 215 | 5.66 | 0.01 | 21.4065 | 8.924228 | 90.23287 | 0 | 110 | 0.1337374
342 | 914.172 | 195.43 | 4.3 | 215 | 5.66 | 0.01 | 21.4065 | 8.924228 | 90.23287 | 0 | 114 | 0.1428544
342 | 914.172 | 195.43 | 4.3 | 215 | 5.66 | 0.01 | 21.4065 | 8.924228 | 90.23287 | 0 | 117 | 0.1428544
342 | 914.172 | 195.43 | 4.3 | 215 | 5.66 | 0.01 | 21.4065 | 8.924228 | 90.23287 | 0 | 120 | 0.1500735
342 | 914.172 | 195.43 | 4.3 | 215 | 5.66 | 0.01 | 21.4065 | 8.924228 | 90.23287 | 0 | 124 | 0.1533329
342 | 914.172 | 195.43 | 4.3 | 215 | 5.66 | 0.01 | 21.4065 | 8.924228 | 90.23287 | 0 | 127 | 0.1587378
342 | 914.172 | 195.43 | 4.3 | 215 | 5.66 | 0.01 | 21.4065 | 8.924228 | 90.23287 | 0 | 131 | 0.1659267
342 | 914.172 | 195.43 | 4.3 | 215 | 5.66 | 0.01 | 21.4065 | 8.924228 | 90.23287 | 0 | 134 | 0.1660181
342 | 914.172 | 195.43 | 4.3 | 215 | 5.66 | 0.01 | 21.4065 | 8.924228 | 90.23287 | 0 | 138 | 0.1660181
342 | 914.172 | 195.43 | 4.3 | 215 | 5.66 | 0.01 | 21.4065 | 8.924228 | 90.23287 | 0 | 141 | 0.1660181
342 | 914.172 | 195.43 | 4.3 | 215 | 5.66 | 0.01 | 21.4065 | 8.924228 | 90.23287 | 0 | 145 | 0.1664913
342 | 914.172 | 195.43 | 4.3 | 215 | 5.66 | 0.01 | 21.4065 | 8.924228 | 90.23287 | 0 | 148 | 0.1705863
342 | 914.172 | 195.43 | 4.3 | 215 | 5.66 | 0.01 | 21.4065 | 8.924228 | 90.23287 | 0 | 152 | 0.174348
342 | 914.172 | 195.43 | 4.3 | 215 | 5.66 | 0.01 | 21.4065 | 8.924228 | 90.23287 | 0 | 155 | 0.1769246
342 | 914.172 | 195.43 | 4.3 | 215 | 5.66 | 0.01 | 21.4065 | 8.924228 | 90.23287 | 0 | 160 | 0.1797851
342 | 914.172 | 195.43 | 4.3 | 215 | 5.66 | 0.01 | 21.4065 | 8.924228 | 90.23287 | 0 | 163 | 0.1797851
342 | 914.172 | 195.43 | 4.3 | 215 | 5.66 | 0.01 | 21.4065 | 8.924228 | 90.23287 | 0 | 166 | 0.1797851
342 | 914.172 | 195.43 | 4.3 | 215 | 5.66 | 0.01 | 21.4065 | 8.924228 | 90.23287 | 0 | 169 | 0.1800217
342 | 914.172 | 195.43 | 4.3 | 215 | 5.66 | 0.01 | 21.4065 | 8.924228 | 90.23287 | 0 | 173 | 0.1863944
342 | 914.172 | 195.43 | 4.3 | 215 | 5.66 | 0.01 | 21.4065 | 8.924228 | 90.23287 | 0 | 176 | 0.188657
342 | 914.172 | 195.43 | 4.3 | 215 | 5.66 | 0.01 | 21.4065 | 8.924228 | 90.23287 | 0 | 180 | 0.1980945
343 | 914.172 | 195.43 | 4.3 | 215 | 5.66 | 0.01 | 21.4065 | 8.924228 | 90.23287 | 0 | 0 | 0.002522865
343 | 914.172 | 195.43 | 4.3 | 215 | 5.66 | 0.01 | 21.4065 | 8.924228 | 90.23287 | 0 | 1 | 0.003469758
343 | 914.172 | 195.43 | 4.3 | 215 | 5.66 | 0.01 | 21.4065 | 8.924228 | 90.23287 | 0 | 2 | 0.004815286
343 | 914.172 | 195.43 | 4.3 | 215 | 5.66 | 0.01 | 21.4065 | 8.924228 | 90.23287 | 0 | 5 | 0.005295831
343 | 914.172 | 195.43 | 4.3 | 215 | 5.66 | 0.01 | 21.4065 | 8.924228 | 90.23287 | 0 | 7 | 0.01564394
343 | 914.172 | 195.43 | 4.3 | 215 | 5.66 | 0.01 | 21.4065 | 8.924228 | 90.23287 | 0 | 9 | 0.01680381
343 | 914.172 | 195.43 | 4.3 | 215 | 5.66 | 0.01 | 21.4065 | 8.924228 | 90.23287 | 0 | 11 | 0.0229122
343 | 914.172 | 195.43 | 4.3 | 215 | 5.66 | 0.01 | 21.4065 | 8.924228 | 90.23287 | 0 | 13 | 0.02762264
343 | 914.172 | 195.43 | 4.3 | 215 | 5.66 | 0.01 | 21.4065 | 8.924228 | 90.23287 | 0 | 15 | 0.03372229
343 | 914.172 | 195.43 | 4.3 | 215 | 5.66 | 0.01 | 21.4065 | 8.924228 | 90.23287 | 0 | 17 | 0.03707846
343 | 914.172 | 195.43 | 4.3 | 215 | 5.66 | 0.01 | 21.4065 | 8.924228 | 90.23287 | 0 | 19 | 0.04003164
343 | 914.172 | 195.43 | 4.3 | 215 | 5.66 | 0.01 | 21.4065 | 8.924228 | 90.23287 | 0 | 21 | 0.04521934
343 | 914.172 | 195.43 | 4.3 | 215 | 5.66 | 0.01 | 21.4065 | 8.924228 | 90.23287 | 0 | 23 | 0.04769634
343 | 914.172 | 195.43 | 4.3 | 215 | 5.66 | 0.01 | 21.4065 | 8.924228 | 90.23287 | 0 | 25 | 0.05001825
343 | 914.172 | 195.43 | 4.3 | 215 | 5.66 | 0.01 | 21.4065 | 8.924228 | 90.23287 | 0 | 27 | 0.05345306
343 | 914.172 | 195.43 | 4.3 | 215 | 5.66 | 0.01 | 21.4065 | 8.924228 | 90.23287 | 0 | 29 | 0.05638548
343 | 914.172 | 195.43 | 4.3 | 215 | 5.66 | 0.01 | 21.4065 | 8.924228 | 90.23287 | 0 | 32 | 0.05938998
343 | 914.172 | 195.43 | 4.3 | 215 | 5.66 | 0.01 | 21.4065 | 8.924228 | 90.23287 | 0 | 35 | 0.07226751
343 | 914.172 | 195.43 | 4.3 | 215 | 5.66 | 0.01 | 21.4065 | 8.924228 | 90.23287 | 0 | 37 | 0.07572853
343 | 914.172 | 195.43 | 4.3 | 215 | 5.66 | 0.01 | 21.4065 | 8.924228 | 90.23287 | 0 | 40 | 0.08008839
343 | 914.172 | 195.43 | 4.3 | 215 | 5.66 | 0.01 | 21.4065 | 8.924228 | 90.23287 | 0 | 42 | 0.08402777
343 | 914.172 | 195.43 | 4.3 | 215 | 5.66 | 0.01 | 21.4065 | 8.924228 | 90.23287 | 0 | 45 | 0.08784811
343 | 914.172 | 195.43 | 4.3 | 215 | 5.66 | 0.01 | 21.4065 | 8.924228 | 90.23287 | 0 | 48 | 0.0912021
343 | 914.172 | 195.43 | 4.3 | 215 | 5.66 | 0.01 | 21.4065 | 8.924228 | 90.23287 | 0 | 50 | 0.09316469
343 | 914.172 | 195.43 | 4.3 | 215 | 5.66 | 0.01 | 21.4065 | 8.924228 | 90.23287 | 0 | 53 | 0.09599991
343 | 914.172 | 195.43 | 4.3 | 215 | 5.66 | 0.01 | 21.4065 | 8.924228 | 90.23287 | 0 | 56 | 0.1000354
343 | 914.172 | 195.43 | 4.3 | 215 | 5.66 | 0.01 | 21.4065 | 8.924228 | 90.23287 | 0 | 58 | 0.1025277
343 | 914.172 | 195.43 | 4.3 | 215 | 5.66 | 0.01 | 21.4065 | 8.924228 | 90.23287 | 0 | 62 | 0.1038678
343 | 914.172 | 195.43 | 4.3 | 215 | 5.66 | 0.01 | 21.4065 | 8.924228 | 90.23287 | 0 | 65 | 0.1067707
343 | 914.172 | 195.43 | 4.3 | 215 | 5.66 | 0.01 | 21.4065 | 8.924228 | 90.23287 | 0 | 68 | 0.1098418
343 | 914.172 | 195.43 | 4.3 | 215 | 5.66 | 0.01 | 21.4065 | 8.924228 | 90.23287 | 0 | 71 | 0.1165847
343 | 914.172 | 195.43 | 4.3 | 215 | 5.66 | 0.01 | 21.4065 | 8.924228 | 90.23287 | 0 | 75 | 0.1190574
343 | 914.172 | 195.43 | 4.3 | 215 | 5.66 | 0.01 | 21.4065 | 8.924228 | 90.23287 | 0 | 78 | 0.125536
343 | 914.172 | 195.43 | 4.3 | 215 | 5.66 | 0.01 | 21.4065 | 8.924228 | 90.23287 | 0 | 82 | 0.1286366
343 | 914.172 | 195.43 | 4.3 | 215 | 5.66 | 0.01 | 21.4065 | 8.924228 | 90.23287 | 0 | 85 | 0.1322997
343 | 914.172 | 195.43 | 4.3 | 215 | 5.66 | 0.01 | 21.4065 | 8.924228 | 90.23287 | 0 | 89 | 0.1337981
343 | 914.172 | 195.43 | 4.3 | 215 | 5.66 | 0.01 | 21.4065 | 8.924228 | 90.23287 | 0 | 92 | 0.1361364
343 | 914.172 | 195.43 | 4.3 | 215 | 5.66 | 0.01 | 21.4065 | 8.924228 | 90.23287 | 0 | 96 | 0.1385206
343 | 914.172 | 195.43 | 4.3 | 215 | 5.66 | 0.01 | 21.4065 | 8.924228 | 90.23287 | 0 | 100 | 0.1398049
343 | 914.172 | 195.43 | 4.3 | 215 | 5.66 | 0.01 | 21.4065 | 8.924228 | 90.23287 | 0 | 104 | 0.1398049
343 | 914.172 | 195.43 | 4.3 | 215 | 5.66 | 0.01 | 21.4065 | 8.924228 | 90.23287 | 0 | 107 | 0.1403947
343 | 914.172 | 195.43 | 4.3 | 215 | 5.66 | 0.01 | 21.4065 | 8.924228 | 90.23287 | 0 | 110 | 0.1487038
343 | 914.172 | 195.43 | 4.3 | 215 | 5.66 | 0.01 | 21.4065 | 8.924228 | 90.23287 | 0 | 114 | 0.1552883
343 | 914.172 | 195.43 | 4.3 | 215 | 5.66 | 0.01 | 21.4065 | 8.924228 | 90.23287 | 0 | 117 | 0.1552883
343 | 914.172 | 195.43 | 4.3 | 215 | 5.66 | 0.01 | 21.4065 | 8.924228 | 90.23287 | 0 | 120 | 0.1601222
343 | 914.172 | 195.43 | 4.3 | 215 | 5.66 | 0.01 | 21.4065 | 8.924228 | 90.23287 | 0 | 124 | 0.1649855
343 | 914.172 | 195.43 | 4.3 | 215 | 5.66 | 0.01 | 21.4065 | 8.924228 | 90.23287 | 0 | 127 | 0.1716607
343 | 914.172 | 195.43 | 4.3 | 215 | 5.66 | 0.01 | 21.4065 | 8.924228 | 90.23287 | 0 | 131 | 0.1806371
343 | 914.172 | 195.43 | 4.3 | 215 | 5.66 | 0.01 | 21.4065 | 8.924228 | 90.23287 | 0 | 134 | 0.1806371
343 | 914.172 | 195.43 | 4.3 | 215 | 5.66 | 0.01 | 21.4065 | 8.924228 | 90.23287 | 0 | 138 | 0.1806371
343 | 914.172 | 195.43 | 4.3 | 215 | 5.66 | 0.01 | 21.4065 | 8.924228 | 90.23287 | 0 | 141 | 0.1806371
343 | 914.172 | 195.43 | 4.3 | 215 | 5.66 | 0.01 | 21.4065 | 8.924228 | 90.23287 | 0 | 145 | 0.1812706
343 | 914.172 | 195.43 | 4.3 | 215 | 5.66 | 0.01 | 21.4065 | 8.924228 | 90.23287 | 0 | 148 | 0.1889003
343 | 914.172 | 195.43 | 4.3 | 215 | 5.66 | 0.01 | 21.4065 | 8.924228 | 90.23287 | 0 | 152 | 0.1914909
343 | 914.172 | 195.43 | 4.3 | 215 | 5.66 | 0.01 | 21.4065 | 8.924228 | 90.23287 | 0 | 155 | 0.1946406
343 | 914.172 | 195.43 | 4.3 | 215 | 5.66 | 0.01 | 21.4065 | 8.924228 | 90.23287 | 0 | 160 | 0.198035
343 | 914.172 | 195.43 | 4.3 | 215 | 5.66 | 0.01 | 21.4065 | 8.924228 | 90.23287 | 0 | 163 | 0.198035
343 | 914.172 | 195.43 | 4.3 | 215 | 5.66 | 0.01 | 21.4065 | 8.924228 | 90.23287 | 0 | 166 | 0.198035
343 | 914.172 | 195.43 | 4.3 | 215 | 5.66 | 0.01 | 21.4065 | 8.924228 | 90.23287 | 0 | 169 | 0.198035
343 | 914.172 | 195.43 | 4.3 | 215 | 5.66 | 0.01 | 21.4065 | 8.924228 | 90.23287 | 0 | 173 | 0.1990551
343 | 914.172 | 195.43 | 4.3 | 215 | 5.66 | 0.01 | 21.4065 | 8.924228 | 90.23287 | 0 | 176 | 0.2257713
343 | 914.172 | 195.43 | 4.3 | 215 | 5.66 | 0.01 | 21.4065 | 8.924228 | 90.23287 | 0 | 180 | 0.2262955
344 | 914.172 | 195.43 | 4.3 | 215 | 5.66 | 0.01 | 21.4065 | 8.924228 | 90.23287 | 0 | 0 | 0.002934234
344 | 914.172 | 195.43 | 4.3 | 215 | 5.66 | 0.01 | 21.4065 | 8.924228 | 90.23287 | 0 | 1 | 0.005807568
344 | 914.172 | 195.43 | 4.3 | 215 | 5.66 | 0.01 | 21.4065 | 8.924228 | 90.23287 | 0 | 2 | 0.00581089
344 | 914.172 | 195.43 | 4.3 | 215 | 5.66 | 0.01 | 21.4065 | 8.924228 | 90.23287 | 0 | 5 | 0.006822924
344 | 914.172 | 195.43 | 4.3 | 215 | 5.66 | 0.01 | 21.4065 | 8.924228 | 90.23287 | 0 | 7 | 0.00754707
344 | 914.172 | 195.43 | 4.3 | 215 | 5.66 | 0.01 | 21.4065 | 8.924228 | 90.23287 | 0 | 9 | 0.01275561
344 | 914.172 | 195.43 | 4.3 | 215 | 5.66 | 0.01 | 21.4065 | 8.924228 | 90.23287 | 0 | 11 | 0.01550936
344 | 914.172 | 195.43 | 4.3 | 215 | 5.66 | 0.01 | 21.4065 | 8.924228 | 90.23287 | 0 | 13 | 0.02234447
344 | 914.172 | 195.43 | 4.3 | 215 | 5.66 | 0.01 | 21.4065 | 8.924228 | 90.23287 | 0 | 15 | 0.02667274
344 | 914.172 | 195.43 | 4.3 | 215 | 5.66 | 0.01 | 21.4065 | 8.924228 | 90.23287 | 0 | 17 | 0.04924308
344 | 914.172 | 195.43 | 4.3 | 215 | 5.66 | 0.01 | 21.4065 | 8.924228 | 90.23287 | 0 | 19 | 0.04924308
344 | 914.172 | 195.43 | 4.3 | 215 | 5.66 | 0.01 | 21.4065 | 8.924228 | 90.23287 | 0 | 21 | 0.05406298
344 | 914.172 | 195.43 | 4.3 | 215 | 5.66 | 0.01 | 21.4065 | 8.924228 | 90.23287 | 0 | 23 | 0.0578044
344 | 914.172 | 195.43 | 4.3 | 215 | 5.66 | 0.01 | 21.4065 | 8.924228 | 90.23287 | 0 | 25 | 0.05995138
344 | 914.172 | 195.43 | 4.3 | 215 | 5.66 | 0.01 | 21.4065 | 8.924228 | 90.23287 | 0 | 27 | 0.06193669
344 | 914.172 | 195.43 | 4.3 | 215 | 5.66 | 0.01 | 21.4065 | 8.924228 | 90.23287 | 0 | 29 | 0.06809083
344 | 914.172 | 195.43 | 4.3 | 215 | 5.66 | 0.01 | 21.4065 | 8.924228 | 90.23287 | 0 | 32 | 0.07249439
344 | 914.172 | 195.43 | 4.3 | 215 | 5.66 | 0.01 | 21.4065 | 8.924228 | 90.23287 | 0 | 35 | 0.0850507
344 | 914.172 | 195.43 | 4.3 | 215 | 5.66 | 0.01 | 21.4065 | 8.924228 | 90.23287 | 0 | 37 | 0.08779338
344 | 914.172 | 195.43 | 4.3 | 215 | 5.66 | 0.01 | 21.4065 | 8.924228 | 90.23287 | 0 | 40 | 0.09151044
344 | 914.172 | 195.43 | 4.3 | 215 | 5.66 | 0.01 | 21.4065 | 8.924228 | 90.23287 | 0 | 42 | 0.09493851
344 | 914.172 | 195.43 | 4.3 | 215 | 5.66 | 0.01 | 21.4065 | 8.924228 | 90.23287 | 0 | 45 | 0.09856589
344 | 914.172 | 195.43 | 4.3 | 215 | 5.66 | 0.01 | 21.4065 | 8.924228 | 90.23287 | 0 | 48 | 0.1032784
344 | 914.172 | 195.43 | 4.3 | 215 | 5.66 | 0.01 | 21.4065 | 8.924228 | 90.23287 | 0 | 50 | 0.1046647
344 | 914.172 | 195.43 | 4.3 | 215 | 5.66 | 0.01 | 21.4065 | 8.924228 | 90.23287 | 0 | 53 | 0.1082024
344 | 914.172 | 195.43 | 4.3 | 215 | 5.66 | 0.01 | 21.4065 | 8.924228 | 90.23287 | 0 | 56 | 0.1113647
344 | 914.172 | 195.43 | 4.3 | 215 | 5.66 | 0.01 | 21.4065 | 8.924228 | 90.23287 | 0 | 58 | 0.1176938
344 | 914.172 | 195.43 | 4.3 | 215 | 5.66 | 0.01 | 21.4065 | 8.924228 | 90.23287 | 0 | 62 | 0.12645
344 | 914.172 | 195.43 | 4.3 | 215 | 5.66 | 0.01 | 21.4065 | 8.924228 | 90.23287 | 0 | 65 | 0.1304726
344 | 914.172 | 195.43 | 4.3 | 215 | 5.66 | 0.01 | 21.4065 | 8.924228 | 90.23287 | 0 | 68 | 0.1338841
344 | 914.172 | 195.43 | 4.3 | 215 | 5.66 | 0.01 | 21.4065 | 8.924228 | 90.23287 | 0 | 71 | 0.135865
344 | 914.172 | 195.43 | 4.3 | 215 | 5.66 | 0.01 | 21.4065 | 8.924228 | 90.23287 | 0 | 75 | 0.1389841
344 | 914.172 | 195.43 | 4.3 | 215 | 5.66 | 0.01 | 21.4065 | 8.924228 | 90.23287 | 0 | 78 | 0.1448825
344 | 914.172 | 195.43 | 4.3 | 215 | 5.66 | 0.01 | 21.4065 | 8.924228 | 90.23287 | 0 | 82 | 0.1522114
344 | 914.172 | 195.43 | 4.3 | 215 | 5.66 | 0.01 | 21.4065 | 8.924228 | 90.23287 | 0 | 85 | 0.1551036
344 | 914.172 | 195.43 | 4.3 | 215 | 5.66 | 0.01 | 21.4065 | 8.924228 | 90.23287 | 0 | 89 | 0.1569704
344 | 914.172 | 195.43 | 4.3 | 215 | 5.66 | 0.01 | 21.4065 | 8.924228 | 90.23287 | 0 | 92 | 0.1604671
344 | 914.172 | 195.43 | 4.3 | 215 | 5.66 | 0.01 | 21.4065 | 8.924228 | 90.23287 | 0 | 96 | 0.1697803
344 | 914.172 | 195.43 | 4.3 | 215 | 5.66 | 0.01 | 21.4065 | 8.924228 | 90.23287 | 0 | 100 | 0.1697803
344 | 914.172 | 195.43 | 4.3 | 215 | 5.66 | 0.01 | 21.4065 | 8.924228 | 90.23287 | 0 | 104 | 0.1764814
344 | 914.172 | 195.43 | 4.3 | 215 | 5.66 | 0.01 | 21.4065 | 8.924228 | 90.23287 | 0 | 107 | 0.1764814
344 | 914.172 | 195.43 | 4.3 | 215 | 5.66 | 0.01 | 21.4065 | 8.924228 | 90.23287 | 0 | 110 | 0.1811319
344 | 914.172 | 195.43 | 4.3 | 215 | 5.66 | 0.01 | 21.4065 | 8.924228 | 90.23287 | 0 | 114 | 0.1862807
344 | 914.172 | 195.43 | 4.3 | 215 | 5.66 | 0.01 | 21.4065 | 8.924228 | 90.23287 | 0 | 117 | 0.1862807
344 | 914.172 | 195.43 | 4.3 | 215 | 5.66 | 0.01 | 21.4065 | 8.924228 | 90.23287 | 0 | 120 | 0.1897796
344 | 914.172 | 195.43 | 4.3 | 215 | 5.66 | 0.01 | 21.4065 | 8.924228 | 90.23287 | 0 | 124 | 0.1931589
344 | 914.172 | 195.43 | 4.3 | 215 | 5.66 | 0.01 | 21.4065 | 8.924228 | 90.23287 | 0 | 127 | 0.200035
344 | 914.172 | 195.43 | 4.3 | 215 | 5.66 | 0.01 | 21.4065 | 8.924228 | 90.23287 | 0 | 131 | 0.207406
344 | 914.172 | 195.43 | 4.3 | 215 | 5.66 | 0.01 | 21.4065 | 8.924228 | 90.23287 | 0 | 134 | 0.2079109
344 | 914.172 | 195.43 | 4.3 | 215 | 5.66 | 0.01 | 21.4065 | 8.924228 | 90.23287 | 0 | 138 | 0.2109935
344 | 914.172 | 195.43 | 4.3 | 215 | 5.66 | 0.01 | 21.4065 | 8.924228 | 90.23287 | 0 | 141 | 0.2129246
344 | 914.172 | 195.43 | 4.3 | 215 | 5.66 | 0.01 | 21.4065 | 8.924228 | 90.23287 | 0 | 145 | 0.2141227
344 | 914.172 | 195.43 | 4.3 | 215 | 5.66 | 0.01 | 21.4065 | 8.924228 | 90.23287 | 0 | 148 | 0.2293785
344 | 914.172 | 195.43 | 4.3 | 215 | 5.66 | 0.01 | 21.4065 | 8.924228 | 90.23287 | 0 | 152 | 0.2323813
344 | 914.172 | 195.43 | 4.3 | 215 | 5.66 | 0.01 | 21.4065 | 8.924228 | 90.23287 | 0 | 155 | 0.2360286
344 | 914.172 | 195.43 | 4.3 | 215 | 5.66 | 0.01 | 21.4065 | 8.924228 | 90.23287 | 0 | 160 | 0.2429822
344 | 914.172 | 195.43 | 4.3 | 215 | 5.66 | 0.01 | 21.4065 | 8.924228 | 90.23287 | 0 | 163 | 0.2503676
344 | 914.172 | 195.43 | 4.3 | 215 | 5.66 | 0.01 | 21.4065 | 8.924228 | 90.23287 | 0 | 166 | 0.2503676
344 | 914.172 | 195.43 | 4.3 | 215 | 5.66 | 0.01 | 21.4065 | 8.924228 | 90.23287 | 0 | 169 | 0.2552108
344 | 914.172 | 195.43 | 4.3 | 215 | 5.66 | 0.01 | 21.4065 | 8.924228 | 90.23287 | 0 | 173 | 0.2692575
344 | 914.172 | 195.43 | 4.3 | 215 | 5.66 | 0.01 | 21.4065 | 8.924228 | 90.23287 | 0 | 176 | 0.2771478
344 | 914.172 | 195.43 | 4.3 | 215 | 5.66 | 0.01 | 21.4065 | 8.924228 | 90.23287 | 0 | 180 | 0.2907294
345 | 914.172 | 195.43 | 4.3 | 215 | 5.66 | 0.01 | 19.4251 | 8.811765 | 89.28521 | 0 | 0 | 0.003084719
345 | 914.172 | 195.43 | 4.3 | 215 | 5.66 | 0.01 | 19.4251 | 8.811765 | 89.28521 | 0 | 1 | 0.01622108
345 | 914.172 | 195.43 | 4.3 | 215 | 5.66 | 0.01 | 19.4251 | 8.811765 | 89.28521 | 0 | 2 | 0.06963211
345 | 914.172 | 195.43 | 4.3 | 215 | 5.66 | 0.01 | 19.4251 | 8.811765 | 89.28521 | 0 | 5 | 0.06963211
345 | 914.172 | 195.43 | 4.3 | 215 | 5.66 | 0.01 | 19.4251 | 8.811765 | 89.28521 | 0 | 7 | 0.07161087
345 | 914.172 | 195.43 | 4.3 | 215 | 5.66 | 0.01 | 19.4251 | 8.811765 | 89.28521 | 0 | 9 | 0.07753787
345 | 914.172 | 195.43 | 4.3 | 215 | 5.66 | 0.01 | 19.4251 | 8.811765 | 89.28521 | 0 | 11 | 0.07956821
345 | 914.172 | 195.43 | 4.3 | 215 | 5.66 | 0.01 | 19.4251 | 8.811765 | 89.28521 | 0 | 13 | 0.09245491
345 | 914.172 | 195.43 | 4.3 | 215 | 5.66 | 0.01 | 19.4251 | 8.811765 | 89.28521 | 0 | 15 | 0.09678693
345 | 914.172 | 195.43 | 4.3 | 215 | 5.66 | 0.01 | 19.4251 | 8.811765 | 89.28521 | 0 | 17 | 0.09849951
345 | 914.172 | 195.43 | 4.3 | 215 | 5.66 | 0.01 | 19.4251 | 8.811765 | 89.28521 | 0 | 19 | 0.1022497
345 | 914.172 | 195.43 | 4.3 | 215 | 5.66 | 0.01 | 19.4251 | 8.811765 | 89.28521 | 0 | 21 | 0.1038962
345 | 914.172 | 195.43 | 4.3 | 215 | 5.66 | 0.01 | 19.4251 | 8.811765 | 89.28521 | 0 | 23 | 0.1075298
345 | 914.172 | 195.43 | 4.3 | 215 | 5.66 | 0.01 | 19.4251 | 8.811765 | 89.28521 | 0 | 25 | 0.1087038
345 | 914.172 | 195.43 | 4.3 | 215 | 5.66 | 0.01 | 19.4251 | 8.811765 | 89.28521 | 0 | 27 | 0.1087038
345 | 914.172 | 195.43 | 4.3 | 215 | 5.66 | 0.01 | 19.4251 | 8.811765 | 89.28521 | 0 | 29 | 0.1087038
345 | 914.172 | 195.43 | 4.3 | 215 | 5.66 | 0.01 | 19.4251 | 8.811765 | 89.28521 | 0 | 32 | 0.1119082
345 | 914.172 | 195.43 | 4.3 | 215 | 5.66 | 0.01 | 19.4251 | 8.811765 | 89.28521 | 0 | 35 | 0.1242781
345 | 914.172 | 195.43 | 4.3 | 215 | 5.66 | 0.01 | 19.4251 | 8.811765 | 89.28521 | 0 | 37 | 0.1267262
345 | 914.172 | 195.43 | 4.3 | 215 | 5.66 | 0.01 | 19.4251 | 8.811765 | 89.28521 | 0 | 40 | 0.1298326
345 | 914.172 | 195.43 | 4.3 | 215 | 5.66 | 0.01 | 19.4251 | 8.811765 | 89.28521 | 0 | 42 | 0.1334507
345 | 914.172 | 195.43 | 4.3 | 215 | 5.66 | 0.01 | 19.4251 | 8.811765 | 89.28521 | 0 | 45 | 0.1366654
345 | 914.172 | 195.43 | 4.3 | 215 | 5.66 | 0.01 | 19.4251 | 8.811765 | 89.28521 | 0 | 48 | 0.1423159
345 | 914.172 | 195.43 | 4.3 | 215 | 5.66 | 0.01 | 19.4251 | 8.811765 | 89.28521 | 0 | 50 | 0.1430814
345 | 914.172 | 195.43 | 4.3 | 215 | 5.66 | 0.01 | 19.4251 | 8.811765 | 89.28521 | 0 | 53 | 0.1466614
345 | 914.172 | 195.43 | 4.3 | 215 | 5.66 | 0.01 | 19.4251 | 8.811765 | 89.28521 | 0 | 56 | 0.1524873
345 | 914.172 | 195.43 | 4.3 | 215 | 5.66 | 0.01 | 19.4251 | 8.811765 | 89.28521 | 0 | 58 | 0.1558691
345 | 914.172 | 195.43 | 4.3 | 215 | 5.66 | 0.01 | 19.4251 | 8.811765 | 89.28521 | 0 | 62 | 0.1570266
345 | 914.172 | 195.43 | 4.3 | 215 | 5.66 | 0.01 | 19.4251 | 8.811765 | 89.28521 | 0 | 65 | 0.1594005
345 | 914.172 | 195.43 | 4.3 | 215 | 5.66 | 0.01 | 19.4251 | 8.811765 | 89.28521 | 0 | 68 | 0.1612514
345 | 914.172 | 195.43 | 4.3 | 215 | 5.66 | 0.01 | 19.4251 | 8.811765 | 89.28521 | 0 | 71 | 0.1638935
345 | 914.172 | 195.43 | 4.3 | 215 | 5.66 | 0.01 | 19.4251 | 8.811765 | 89.28521 | 0 | 75 | 0.1685216
345 | 914.172 | 195.43 | 4.3 | 215 | 5.66 | 0.01 | 19.4251 | 8.811765 | 89.28521 | 0 | 78 | 0.1752275
345 | 914.172 | 195.43 | 4.3 | 215 | 5.66 | 0.01 | 19.4251 | 8.811765 | 89.28521 | 0 | 82 | 0.177719
345 | 914.172 | 195.43 | 4.3 | 215 | 5.66 | 0.01 | 19.4251 | 8.811765 | 89.28521 | 0 | 85 | 0.1809812
345 | 914.172 | 195.43 | 4.3 | 215 | 5.66 | 0.01 | 19.4251 | 8.811765 | 89.28521 | 0 | 89 | 0.186577
345 | 914.172 | 195.43 | 4.3 | 215 | 5.66 | 0.01 | 19.4251 | 8.811765 | 89.28521 | 0 | 92 | 0.1895658
345 | 914.172 | 195.43 | 4.3 | 215 | 5.66 | 0.01 | 19.4251 | 8.811765 | 89.28521 | 0 | 96 | 0.1932262
345 | 914.172 | 195.43 | 4.3 | 215 | 5.66 | 0.01 | 19.4251 | 8.811765 | 89.28521 | 0 | 100 | 0.1956826
345 | 914.172 | 195.43 | 4.3 | 215 | 5.66 | 0.01 | 19.4251 | 8.811765 | 89.28521 | 0 | 104 | 0.1956826
345 | 914.172 | 195.43 | 4.3 | 215 | 5.66 | 0.01 | 19.4251 | 8.811765 | 89.28521 | 0 | 107 | 0.1956826
345 | 914.172 | 195.43 | 4.3 | 215 | 5.66 | 0.01 | 19.4251 | 8.811765 | 89.28521 | 0 | 110 | 0.1986332
345 | 914.172 | 195.43 | 4.3 | 215 | 5.66 | 0.01 | 19.4251 | 8.811765 | 89.28521 | 0 | 114 | 0.2022668
345 | 914.172 | 195.43 | 4.3 | 215 | 5.66 | 0.01 | 19.4251 | 8.811765 | 89.28521 | 0 | 117 | 0.2193782
345 | 914.172 | 195.43 | 4.3 | 215 | 5.66 | 0.01 | 19.4251 | 8.811765 | 89.28521 | 0 | 120 | 0.2193782
345 | 914.172 | 195.43 | 4.3 | 215 | 5.66 | 0.01 | 19.4251 | 8.811765 | 89.28521 | 0 | 124 | 0.2285447
345 | 914.172 | 195.43 | 4.3 | 215 | 5.66 | 0.01 | 19.4251 | 8.811765 | 89.28521 | 0 | 127 | 0.2385189
345 | 914.172 | 195.43 | 4.3 | 215 | 5.66 | 0.01 | 19.4251 | 8.811765 | 89.28521 | 0 | 131 | 0.2512767
345 | 914.172 | 195.43 | 4.3 | 215 | 5.66 | 0.01 | 19.4251 | 8.811765 | 89.28521 | 0 | 134 | 0.2512767
345 | 914.172 | 195.43 | 4.3 | 215 | 5.66 | 0.01 | 19.4251 | 8.811765 | 89.28521 | 0 | 138 | 0.2512767
345 | 914.172 | 195.43 | 4.3 | 215 | 5.66 | 0.01 | 19.4251 | 8.811765 | 89.28521 | 0 | 141 | 0.2543717
345 | 914.172 | 195.43 | 4.3 | 215 | 5.66 | 0.01 | 19.4251 | 8.811765 | 89.28521 | 0 | 145 | 0.2657408
345 | 914.172 | 195.43 | 4.3 | 215 | 5.66 | 0.01 | 19.4251 | 8.811765 | 89.28521 | 0 | 148 | 0.2738333
345 | 914.172 | 195.43 | 4.3 | 215 | 5.66 | 0.01 | 19.4251 | 8.811765 | 89.28521 | 0 | 152 | 0.2761793
345 | 914.172 | 195.43 | 4.3 | 215 | 5.66 | 0.01 | 19.4251 | 8.811765 | 89.28521 | 0 | 155 | 0.27848
345 | 914.172 | 195.43 | 4.3 | 215 | 5.66 | 0.01 | 19.4251 | 8.811765 | 89.28521 | 0 | 160 | 0.2837395
345 | 914.172 | 195.43 | 4.3 | 215 | 5.66 | 0.01 | 19.4251 | 8.811765 | 89.28521 | 0 | 163 | 0.2843543
345 | 914.172 | 195.43 | 4.3 | 215 | 5.66 | 0.01 | 19.4251 | 8.811765 | 89.28521 | 0 | 166 | 0.2843543
345 | 914.172 | 195.43 | 4.3 | 215 | 5.66 | 0.01 | 19.4251 | 8.811765 | 89.28521 | 0 | 169 | 0.2939696
345 | 914.172 | 195.43 | 4.3 | 215 | 5.66 | 0.01 | 19.4251 | 8.811765 | 89.28521 | 0 | 173 | 0.3003557
345 | 914.172 | 195.43 | 4.3 | 215 | 5.66 | 0.01 | 19.4251 | 8.811765 | 89.28521 | 0 | 176 | 0.3114235
345 | 914.172 | 195.43 | 4.3 | 215 | 5.66 | 0.01 | 19.4251 | 8.811765 | 89.28521 | 0 | 180 | 0.3280418
346 | 914.172 | 195.43 | 4.3 | 215 | 5.66 | 0.01 | 19.4251 | 8.811765 | 89.28521 | 0 | 0 | 0.005268077
346 | 914.172 | 195.43 | 4.3 | 215 | 5.66 | 0.01 | 19.4251 | 8.811765 | 89.28521 | 0 | 1 | 0.02822423
346 | 914.172 | 195.43 | 4.3 | 215 | 5.66 | 0.01 | 19.4251 | 8.811765 | 89.28521 | 0 | 2 | 0.02822423
346 | 914.172 | 195.43 | 4.3 | 215 | 5.66 | 0.01 | 19.4251 | 8.811765 | 89.28521 | 0 | 5 | 0.0300364
346 | 914.172 | 195.43 | 4.3 | 215 | 5.66 | 0.01 | 19.4251 | 8.811765 | 89.28521 | 0 | 7 | 0.03008418
346 | 914.172 | 195.43 | 4.3 | 215 | 5.66 | 0.01 | 19.4251 | 8.811765 | 89.28521 | 0 | 9 | 0.03738901
346 | 914.172 | 195.43 | 4.3 | 215 | 5.66 | 0.01 | 19.4251 | 8.811765 | 89.28521 | 0 | 11 | 0.03876994
346 | 914.172 | 195.43 | 4.3 | 215 | 5.66 | 0.01 | 19.4251 | 8.811765 | 89.28521 | 0 | 13 | 0.04876614
346 | 914.172 | 195.43 | 4.3 | 215 | 5.66 | 0.01 | 19.4251 | 8.811765 | 89.28521 | 0 | 15 | 0.05227342
346 | 914.172 | 195.43 | 4.3 | 215 | 5.66 | 0.01 | 19.4251 | 8.811765 | 89.28521 | 0 | 17 | 0.05518101
346 | 914.172 | 195.43 | 4.3 | 215 | 5.66 | 0.01 | 19.4251 | 8.811765 | 89.28521 | 0 | 19 | 0.0579584
346 | 914.172 | 195.43 | 4.3 | 215 | 5.66 | 0.01 | 19.4251 | 8.811765 | 89.28521 | 0 | 21 | 0.06023884
346 | 914.172 | 195.43 | 4.3 | 215 | 5.66 | 0.01 | 19.4251 | 8.811765 | 89.28521 | 0 | 23 | 0.06273073
346 | 914.172 | 195.43 | 4.3 | 215 | 5.66 | 0.01 | 19.4251 | 8.811765 | 89.28521 | 0 | 25 | 0.06452976
346 | 914.172 | 195.43 | 4.3 | 215 | 5.66 | 0.01 | 19.4251 | 8.811765 | 89.28521 | 0 | 27 | 0.06627384
346 | 914.172 | 195.43 | 4.3 | 215 | 5.66 | 0.01 | 19.4251 | 8.811765 | 89.28521 | 0 | 29 | 0.06923161
346 | 914.172 | 195.43 | 4.3 | 215 | 5.66 | 0.01 | 19.4251 | 8.811765 | 89.28521 | 0 | 32 | 0.07184892
346 | 914.172 | 195.43 | 4.3 | 215 | 5.66 | 0.01 | 19.4251 | 8.811765 | 89.28521 | 0 | 35 | 0.08717651
346 | 914.172 | 195.43 | 4.3 | 215 | 5.66 | 0.01 | 19.4251 | 8.811765 | 89.28521 | 0 | 37 | 0.09196557
346 | 914.172 | 195.43 | 4.3 | 215 | 5.66 | 0.01 | 19.4251 | 8.811765 | 89.28521 | 0 | 40 | 0.09455541
346 | 914.172 | 195.43 | 4.3 | 215 | 5.66 | 0.01 | 19.4251 | 8.811765 | 89.28521 | 0 | 42 | 0.0974188
346 | 914.172 | 195.43 | 4.3 | 215 | 5.66 | 0.01 | 19.4251 | 8.811765 | 89.28521 | 0 | 45 | 0.101392
346 | 914.172 | 195.43 | 4.3 | 215 | 5.66 | 0.01 | 19.4251 | 8.811765 | 89.28521 | 0 | 48 | 0.105205
346 | 914.172 | 195.43 | 4.3 | 215 | 5.66 | 0.01 | 19.4251 | 8.811765 | 89.28521 | 0 | 50 | 0.1068428
346 | 914.172 | 195.43 | 4.3 | 215 | 5.66 | 0.01 | 19.4251 | 8.811765 | 89.28521 | 0 | 53 | 0.1097468
346 | 914.172 | 195.43 | 4.3 | 215 | 5.66 | 0.01 | 19.4251 | 8.811765 | 89.28521 | 0 | 56 | 0.113456
346 | 914.172 | 195.43 | 4.3 | 215 | 5.66 | 0.01 | 19.4251 | 8.811765 | 89.28521 | 0 | 58 | 0.1191135
346 | 914.172 | 195.43 | 4.3 | 215 | 5.66 | 0.01 | 19.4251 | 8.811765 | 89.28521 | 0 | 62 | 0.1235955
346 | 914.172 | 195.43 | 4.3 | 215 | 5.66 | 0.01 | 19.4251 | 8.811765 | 89.28521 | 0 | 65 | 0.1244055
346 | 914.172 | 195.43 | 4.3 | 215 | 5.66 | 0.01 | 19.4251 | 8.811765 | 89.28521 | 0 | 68 | 0.1248689
346 | 914.172 | 195.43 | 4.3 | 215 | 5.66 | 0.01 | 19.4251 | 8.811765 | 89.28521 | 0 | 71 | 0.1266286
346 | 914.172 | 195.43 | 4.3 | 215 | 5.66 | 0.01 | 19.4251 | 8.811765 | 89.28521 | 0 | 75 | 0.1333182
346 | 914.172 | 195.43 | 4.3 | 215 | 5.66 | 0.01 | 19.4251 | 8.811765 | 89.28521 | 0 | 78 | 0.1366367
346 | 914.172 | 195.43 | 4.3 | 215 | 5.66 | 0.01 | 19.4251 | 8.811765 | 89.28521 | 0 | 82 | 0.1404044
346 | 914.172 | 195.43 | 4.3 | 215 | 5.66 | 0.01 | 19.4251 | 8.811765 | 89.28521 | 0 | 85 | 0.1466974
346 | 914.172 | 195.43 | 4.3 | 215 | 5.66 | 0.01 | 19.4251 | 8.811765 | 89.28521 | 0 | 89 | 0.1499359
346 | 914.172 | 195.43 | 4.3 | 215 | 5.66 | 0.01 | 19.4251 | 8.811765 | 89.28521 | 0 | 92 | 0.1519309
346 | 914.172 | 195.43 | 4.3 | 215 | 5.66 | 0.01 | 19.4251 | 8.811765 | 89.28521 | 0 | 96 | 0.1545064
346 | 914.172 | 195.43 | 4.3 | 215 | 5.66 | 0.01 | 19.4251 | 8.811765 | 89.28521 | 0 | 100 | 0.1563054
346 | 914.172 | 195.43 | 4.3 | 215 | 5.66 | 0.01 | 19.4251 | 8.811765 | 89.28521 | 0 | 104 | 0.1563054
346 | 914.172 | 195.43 | 4.3 | 215 | 5.66 | 0.01 | 19.4251 | 8.811765 | 89.28521 | 0 | 107 | 0.1563054
346 | 914.172 | 195.43 | 4.3 | 215 | 5.66 | 0.01 | 19.4251 | 8.811765 | 89.28521 | 0 | 110 | 0.1653722
346 | 914.172 | 195.43 | 4.3 | 215 | 5.66 | 0.01 | 19.4251 | 8.811765 | 89.28521 | 0 | 114 | 0.1672513
346 | 914.172 | 195.43 | 4.3 | 215 | 5.66 | 0.01 | 19.4251 | 8.811765 | 89.28521 | 0 | 117 | 0.1672513
346 | 914.172 | 195.43 | 4.3 | 215 | 5.66 | 0.01 | 19.4251 | 8.811765 | 89.28521 | 0 | 120 | 0.1702974
346 | 914.172 | 195.43 | 4.3 | 215 | 5.66 | 0.01 | 19.4251 | 8.811765 | 89.28521 | 0 | 124 | 0.1733257
346 | 914.172 | 195.43 | 4.3 | 215 | 5.66 | 0.01 | 19.4251 | 8.811765 | 89.28521 | 0 | 127 | 0.1857134
346 | 914.172 | 195.43 | 4.3 | 215 | 5.66 | 0.01 | 19.4251 | 8.811765 | 89.28521 | 0 | 131 | 0.1943765
346 | 914.172 | 195.43 | 4.3 | 215 | 5.66 | 0.01 | 19.4251 | 8.811765 | 89.28521 | 0 | 134 | 0.200519
346 | 914.172 | 195.43 | 4.3 | 215 | 5.66 | 0.01 | 19.4251 | 8.811765 | 89.28521 | 0 | 138 | 0.200519
346 | 914.172 | 195.43 | 4.3 | 215 | 5.66 | 0.01 | 19.4251 | 8.811765 | 89.28521 | 0 | 141 | 0.200519
346 | 914.172 | 195.43 | 4.3 | 215 | 5.66 | 0.01 | 19.4251 | 8.811765 | 89.28521 | 0 | 145 | 0.200519
346 | 914.172 | 195.43 | 4.3 | 215 | 5.66 | 0.01 | 19.4251 | 8.811765 | 89.28521 | 0 | 148 | 0.2134682
346 | 914.172 | 195.43 | 4.3 | 215 | 5.66 | 0.01 | 19.4251 | 8.811765 | 89.28521 | 0 | 152 | 0.2239422
346 | 914.172 | 195.43 | 4.3 | 215 | 5.66 | 0.01 | 19.4251 | 8.811765 | 89.28521 | 0 | 155 | 0.2624004
346 | 914.172 | 195.43 | 4.3 | 215 | 5.66 | 0.01 | 19.4251 | 8.811765 | 89.28521 | 0 | 160 | 0.2663664
346 | 914.172 | 195.43 | 4.3 | 215 | 5.66 | 0.01 | 19.4251 | 8.811765 | 89.28521 | 0 | 163 | 0.277335
346 | 914.172 | 195.43 | 4.3 | 215 | 5.66 | 0.01 | 19.4251 | 8.811765 | 89.28521 | 0 | 166 | 0.2814682
346 | 914.172 | 195.43 | 4.3 | 215 | 5.66 | 0.01 | 19.4251 | 8.811765 | 89.28521 | 0 | 169 | 0.2936959
346 | 914.172 | 195.43 | 4.3 | 215 | 5.66 | 0.01 | 19.4251 | 8.811765 | 89.28521 | 0 | 173 | 0.3121353
346 | 914.172 | 195.43 | 4.3 | 215 | 5.66 | 0.01 | 19.4251 | 8.811765 | 89.28521 | 0 | 176 | 0.3163713
346 | 914.172 | 195.43 | 4.3 | 215 | 5.66 | 0.01 | 19.4251 | 8.811765 | 89.28521 | 0 | 180 | 0.3531045
347 | 914.172 | 195.43 | 4.3 | 215 | 5.66 | 0.01 | 19.4251 | 8.811765 | 89.28521 | 0 | 0 | 0.004547159
347 | 914.172 | 195.43 | 4.3 | 215 | 5.66 | 0.01 | 19.4251 | 8.811765 | 89.28521 | 0 | 1 | 0.005952114
347 | 914.172 | 195.43 | 4.3 | 215 | 5.66 | 0.01 | 19.4251 | 8.811765 | 89.28521 | 0 | 2 | 0.009338193
347 | 914.172 | 195.43 | 4.3 | 215 | 5.66 | 0.01 | 19.4251 | 8.811765 | 89.28521 | 0 | 5 | 0.01012326
347 | 914.172 | 195.43 | 4.3 | 215 | 5.66 | 0.01 | 19.4251 | 8.811765 | 89.28521 | 0 | 7 | 0.01056729
347 | 914.172 | 195.43 | 4.3 | 215 | 5.66 | 0.01 | 19.4251 | 8.811765 | 89.28521 | 0 | 9 | 0.01418461
347 | 914.172 | 195.43 | 4.3 | 215 | 5.66 | 0.01 | 19.4251 | 8.811765 | 89.28521 | 0 | 11 | 0.01632702
347 | 914.172 | 195.43 | 4.3 | 215 | 5.66 | 0.01 | 19.4251 | 8.811765 | 89.28521 | 0 | 13 | 0.03337304
347 | 914.172 | 195.43 | 4.3 | 215 | 5.66 | 0.01 | 19.4251 | 8.811765 | 89.28521 | 0 | 15 | 0.03337304
347 | 914.172 | 195.43 | 4.3 | 215 | 5.66 | 0.01 | 19.4251 | 8.811765 | 89.28521 | 0 | 17 | 0.04134611
347 | 914.172 | 195.43 | 4.3 | 215 | 5.66 | 0.01 | 19.4251 | 8.811765 | 89.28521 | 0 | 19 | 0.04250913
347 | 914.172 | 195.43 | 4.3 | 215 | 5.66 | 0.01 | 19.4251 | 8.811765 | 89.28521 | 0 | 21 | 0.04507031
347 | 914.172 | 195.43 | 4.3 | 215 | 5.66 | 0.01 | 19.4251 | 8.811765 | 89.28521 | 0 | 23 | 0.04684059
347 | 914.172 | 195.43 | 4.3 | 215 | 5.66 | 0.01 | 19.4251 | 8.811765 | 89.28521 | 0 | 25 | 0.04795406
347 | 914.172 | 195.43 | 4.3 | 215 | 5.66 | 0.01 | 19.4251 | 8.811765 | 89.28521 | 0 | 27 | 0.0508281
347 | 914.172 | 195.43 | 4.3 | 215 | 5.66 | 0.01 | 19.4251 | 8.811765 | 89.28521 | 0 | 29 | 0.05325617
347 | 914.172 | 195.43 | 4.3 | 215 | 5.66 | 0.01 | 19.4251 | 8.811765 | 89.28521 | 0 | 32 | 0.05575225
347 | 914.172 | 195.43 | 4.3 | 215 | 5.66 | 0.01 | 19.4251 | 8.811765 | 89.28521 | 0 | 35 | 0.06821612
347 | 914.172 | 195.43 | 4.3 | 215 | 5.66 | 0.01 | 19.4251 | 8.811765 | 89.28521 | 0 | 37 | 0.07171783
347 | 914.172 | 195.43 | 4.3 | 215 | 5.66 | 0.01 | 19.4251 | 8.811765 | 89.28521 | 0 | 40 | 0.07567813
347 | 914.172 | 195.43 | 4.3 | 215 | 5.66 | 0.01 | 19.4251 | 8.811765 | 89.28521 | 0 | 42 | 0.07785163
347 | 914.172 | 195.43 | 4.3 | 215 | 5.66 | 0.01 | 19.4251 | 8.811765 | 89.28521 | 0 | 45 | 0.08097246
347 | 914.172 | 195.43 | 4.3 | 215 | 5.66 | 0.01 | 19.4251 | 8.811765 | 89.28521 | 0 | 48 | 0.08436534
347 | 914.172 | 195.43 | 4.3 | 215 | 5.66 | 0.01 | 19.4251 | 8.811765 | 89.28521 | 0 | 50 | 0.08560998
347 | 914.172 | 195.43 | 4.3 | 215 | 5.66 | 0.01 | 19.4251 | 8.811765 | 89.28521 | 0 | 53 | 0.08775822
347 | 914.172 | 195.43 | 4.3 | 215 | 5.66 | 0.01 | 19.4251 | 8.811765 | 89.28521 | 0 | 56 | 0.09164565
347 | 914.172 | 195.43 | 4.3 | 215 | 5.66 | 0.01 | 19.4251 | 8.811765 | 89.28521 | 0 | 58 | 0.09454787
347 | 914.172 | 195.43 | 4.3 | 215 | 5.66 | 0.01 | 19.4251 | 8.811765 | 89.28521 | 0 | 62 | 0.09643474
347 | 914.172 | 195.43 | 4.3 | 215 | 5.66 | 0.01 | 19.4251 | 8.811765 | 89.28521 | 0 | 65 | 0.09752878
347 | 914.172 | 195.43 | 4.3 | 215 | 5.66 | 0.01 | 19.4251 | 8.811765 | 89.28521 | 0 | 68 | 0.09835174
347 | 914.172 | 195.43 | 4.3 | 215 | 5.66 | 0.01 | 19.4251 | 8.811765 | 89.28521 | 0 | 71 | 0.09973726
347 | 914.172 | 195.43 | 4.3 | 215 | 5.66 | 0.01 | 19.4251 | 8.811765 | 89.28521 | 0 | 75 | 0.1031272
347 | 914.172 | 195.43 | 4.3 | 215 | 5.66 | 0.01 | 19.4251 | 8.811765 | 89.28521 | 0 | 78 | 0.1064356
347 | 914.172 | 195.43 | 4.3 | 215 | 5.66 | 0.01 | 19.4251 | 8.811765 | 89.28521 | 0 | 82 | 0.1091017
347 | 914.172 | 195.43 | 4.3 | 215 | 5.66 | 0.01 | 19.4251 | 8.811765 | 89.28521 | 0 | 85 | 0.1116774
347 | 914.172 | 195.43 | 4.3 | 215 | 5.66 | 0.01 | 19.4251 | 8.811765 | 89.28521 | 0 | 89 | 0.1143231
347 | 914.172 | 195.43 | 4.3 | 215 | 5.66 | 0.01 | 19.4251 | 8.811765 | 89.28521 | 0 | 92 | 0.1176781
347 | 914.172 | 195.43 | 4.3 | 215 | 5.66 | 0.01 | 19.4251 | 8.811765 | 89.28521 | 0 | 96 | 0.1182164
347 | 914.172 | 195.43 | 4.3 | 215 | 5.66 | 0.01 | 19.4251 | 8.811765 | 89.28521 | 0 | 100 | 0.1203229
347 | 914.172 | 195.43 | 4.3 | 215 | 5.66 | 0.01 | 19.4251 | 8.811765 | 89.28521 | 0 | 104 | 0.1203229
347 | 914.172 | 195.43 | 4.3 | 215 | 5.66 | 0.01 | 19.4251 | 8.811765 | 89.28521 | 0 | 107 | 0.1204978
347 | 914.172 | 195.43 | 4.3 | 215 | 5.66 | 0.01 | 19.4251 | 8.811765 | 89.28521 | 0 | 110 | 0.1255657
347 | 914.172 | 195.43 | 4.3 | 215 | 5.66 | 0.01 | 19.4251 | 8.811765 | 89.28521 | 0 | 114 | 0.1271776
347 | 914.172 | 195.43 | 4.3 | 215 | 5.66 | 0.01 | 19.4251 | 8.811765 | 89.28521 | 0 | 117 | 0.1302654
347 | 914.172 | 195.43 | 4.3 | 215 | 5.66 | 0.01 | 19.4251 | 8.811765 | 89.28521 | 0 | 120 | 0.132058
347 | 914.172 | 195.43 | 4.3 | 215 | 5.66 | 0.01 | 19.4251 | 8.811765 | 89.28521 | 0 | 124 | 0.138357
347 | 914.172 | 195.43 | 4.3 | 215 | 5.66 | 0.01 | 19.4251 | 8.811765 | 89.28521 | 0 | 127 | 0.1463311
347 | 914.172 | 195.43 | 4.3 | 215 | 5.66 | 0.01 | 19.4251 | 8.811765 | 89.28521 | 0 | 131 | 0.1580206
347 | 914.172 | 195.43 | 4.3 | 215 | 5.66 | 0.01 | 19.4251 | 8.811765 | 89.28521 | 0 | 134 | 0.1580206
347 | 914.172 | 195.43 | 4.3 | 215 | 5.66 | 0.01 | 19.4251 | 8.811765 | 89.28521 | 0 | 138 | 0.1698665
347 | 914.172 | 195.43 | 4.3 | 215 | 5.66 | 0.01 | 19.4251 | 8.811765 | 89.28521 | 0 | 141 | 0.1698665
347 | 914.172 | 195.43 | 4.3 | 215 | 5.66 | 0.01 | 19.4251 | 8.811765 | 89.28521 | 0 | 145 | 0.1738113
347 | 914.172 | 195.43 | 4.3 | 215 | 5.66 | 0.01 | 19.4251 | 8.811765 | 89.28521 | 0 | 148 | 0.1844427
347 | 914.172 | 195.43 | 4.3 | 215 | 5.66 | 0.01 | 19.4251 | 8.811765 | 89.28521 | 0 | 152 | 0.1937041
347 | 914.172 | 195.43 | 4.3 | 215 | 5.66 | 0.01 | 19.4251 | 8.811765 | 89.28521 | 0 | 155 | 0.1999671
347 | 914.172 | 195.43 | 4.3 | 215 | 5.66 | 0.01 | 19.4251 | 8.811765 | 89.28521 | 0 | 160 | 0.2137446
347 | 914.172 | 195.43 | 4.3 | 215 | 5.66 | 0.01 | 19.4251 | 8.811765 | 89.28521 | 0 | 163 | 0.2202059
347 | 914.172 | 195.43 | 4.3 | 215 | 5.66 | 0.01 | 19.4251 | 8.811765 | 89.28521 | 0 | 166 | 0.2261405
347 | 914.172 | 195.43 | 4.3 | 215 | 5.66 | 0.01 | 19.4251 | 8.811765 | 89.28521 | 0 | 169 | 0.2269392
347 | 914.172 | 195.43 | 4.3 | 215 | 5.66 | 0.01 | 19.4251 | 8.811765 | 89.28521 | 0 | 173 | 0.2490376
347 | 914.172 | 195.43 | 4.3 | 215 | 5.66 | 0.01 | 19.4251 | 8.811765 | 89.28521 | 0 | 176 | 0.2746707
347 | 914.172 | 195.43 | 4.3 | 215 | 5.66 | 0.01 | 19.4251 | 8.811765 | 89.28521 | 0 | 180 | 0.3021266
348 | 914.172 | 195.43 | 4.3 | 46 | 1 | 0.01 | 13.2607 | 8.994354 | 89.96153 | 0 | 0 | 0.02904294
348 | 914.172 | 195.43 | 4.3 | 46 | 1 | 0.01 | 13.2607 | 8.994354 | 89.96153 | 0 | 1 | 0.0777475
348 | 914.172 | 195.43 | 4.3 | 46 | 1 | 0.01 | 13.2607 | 8.994354 | 89.96153 | 0 | 3 | 0.1263841
348 | 914.172 | 195.43 | 4.3 | 46 | 1 | 0.01 | 13.2607 | 8.994354 | 89.96153 | 0 | 5 | 0.2163582
348 | 914.172 | 195.43 | 4.3 | 46 | 1 | 0.01 | 13.2607 | 8.994354 | 89.96153 | 0 | 7 | 0.2468939
348 | 914.172 | 195.43 | 4.3 | 46 | 1 | 0.01 | 13.2607 | 8.994354 | 89.96153 | 0 | 9 | 0.3450316
348 | 914.172 | 195.43 | 4.3 | 46 | 1 | 0.01 | 13.2607 | 8.994354 | 89.96153 | 0 | 11 | 0.4355538
348 | 914.172 | 195.43 | 4.3 | 46 | 1 | 0.01 | 13.2607 | 8.994354 | 89.96153 | 0 | 15 | 0.7824615
348 | 914.172 | 195.43 | 4.3 | 46 | 1 | 0.01 | 13.2607 | 8.994354 | 89.96153 | 0 | 17 | 0.8438984
348 | 914.172 | 195.43 | 4.3 | 46 | 1 | 0.01 | 13.2607 | 8.994354 | 89.96153 | 0 | 19 | 0.8756974
348 | 914.172 | 195.43 | 4.3 | 46 | 1 | 0.01 | 13.2607 | 8.994354 | 89.96153 | 0 | 21 | 0.8756974
348 | 914.172 | 195.43 | 4.3 | 46 | 1 | 0.01 | 13.2607 | 8.994354 | 89.96153 | 0 | 23 | 0.8764572
348 | 914.172 | 195.43 | 4.3 | 46 | 1 | 0.01 | 13.2607 | 8.994354 | 89.96153 | 0 | 25 | 0.87837
348 | 914.172 | 195.43 | 4.3 | 46 | 1 | 0.01 | 13.2607 | 8.994354 | 89.96153 | 0 | 29 | 0.8806538
348 | 914.172 | 195.43 | 4.3 | 46 | 1 | 0.01 | 13.2607 | 8.994354 | 89.96153 | 0 | 32 | 0.8847445
348 | 914.172 | 195.43 | 4.3 | 46 | 1 | 0.01 | 13.2607 | 8.994354 | 89.96153 | 0 | 35 | 0.8888598
348 | 914.172 | 195.43 | 4.3 | 46 | 1 | 0.01 | 13.2607 | 8.994354 | 89.96153 | 0 | 38 | 0.8934006
348 | 914.172 | 195.43 | 4.3 | 46 | 1 | 0.01 | 13.2607 | 8.994354 | 89.96153 | 0 | 42 | 0.8949491
348 | 914.172 | 195.43 | 4.3 | 46 | 1 | 0.01 | 13.2607 | 8.994354 | 89.96153 | 0 | 45 | 0.895906
348 | 914.172 | 195.43 | 4.3 | 46 | 1 | 0.01 | 13.2607 | 8.994354 | 89.96153 | 0 | 48 | 0.9082228
348 | 914.172 | 195.43 | 4.3 | 46 | 1 | 0.01 | 13.2607 | 8.994354 | 89.96153 | 0 | 51 | 0.9082228
348 | 914.172 | 195.43 | 4.3 | 46 | 1 | 0.01 | 13.2607 | 8.994354 | 89.96153 | 0 | 54 | 0.9082228
348 | 914.172 | 195.43 | 4.3 | 46 | 1 | 0.01 | 13.2607 | 8.994354 | 89.96153 | 0 | 57 | 0.9132249
348 | 914.172 | 195.43 | 4.3 | 46 | 1 | 0.01 | 13.2607 | 8.994354 | 89.96153 | 0 | 60 | 0.9167263
349 | 914.172 | 195.43 | 4.3 | 46 | 1 | 0.01 | 13.2607 | 8.994354 | 89.96153 | 0 | 0 | 0.03104631
349 | 914.172 | 195.43 | 4.3 | 46 | 1 | 0.01 | 13.2607 | 8.994354 | 89.96153 | 0 | 1 | 0.06553901
349 | 914.172 | 195.43 | 4.3 | 46 | 1 | 0.01 | 13.2607 | 8.994354 | 89.96153 | 0 | 3 | 0.1111609
349 | 914.172 | 195.43 | 4.3 | 46 | 1 | 0.01 | 13.2607 | 8.994354 | 89.96153 | 0 | 5 | 0.1791033
349 | 914.172 | 195.43 | 4.3 | 46 | 1 | 0.01 | 13.2607 | 8.994354 | 89.96153 | 0 | 7 | 0.2064702
349 | 914.172 | 195.43 | 4.3 | 46 | 1 | 0.01 | 13.2607 | 8.994354 | 89.96153 | 0 | 9 | 0.2967242
349 | 914.172 | 195.43 | 4.3 | 46 | 1 | 0.01 | 13.2607 | 8.994354 | 89.96153 | 0 | 11 | 0.3989795
349 | 914.172 | 195.43 | 4.3 | 46 | 1 | 0.01 | 13.2607 | 8.994354 | 89.96153 | 0 | 15 | 0.7427325
349 | 914.172 | 195.43 | 4.3 | 46 | 1 | 0.01 | 13.2607 | 8.994354 | 89.96153 | 0 | 17 | 0.7782638
349 | 914.172 | 195.43 | 4.3 | 46 | 1 | 0.01 | 13.2607 | 8.994354 | 89.96153 | 0 | 19 | 0.7782638
349 | 914.172 | 195.43 | 4.3 | 46 | 1 | 0.01 | 13.2607 | 8.994354 | 89.96153 | 0 | 21 | 0.7797307
349 | 914.172 | 195.43 | 4.3 | 46 | 1 | 0.01 | 13.2607 | 8.994354 | 89.96153 | 0 | 23 | 0.7797307
349 | 914.172 | 195.43 | 4.3 | 46 | 1 | 0.01 | 13.2607 | 8.994354 | 89.96153 | 0 | 25 | 0.7832403
349 | 914.172 | 195.43 | 4.3 | 46 | 1 | 0.01 | 13.2607 | 8.994354 | 89.96153 | 0 | 29 | 0.78425
349 | 914.172 | 195.43 | 4.3 | 46 | 1 | 0.01 | 13.2607 | 8.994354 | 89.96153 | 0 | 32 | 0.7865957
349 | 914.172 | 195.43 | 4.3 | 46 | 1 | 0.01 | 13.2607 | 8.994354 | 89.96153 | 0 | 35 | 0.7912382
349 | 914.172 | 195.43 | 4.3 | 46 | 1 | 0.01 | 13.2607 | 8.994354 | 89.96153 | 0 | 38 | 0.7924809
349 | 914.172 | 195.43 | 4.3 | 46 | 1 | 0.01 | 13.2607 | 8.994354 | 89.96153 | 0 | 42 | 0.7963911
349 | 914.172 | 195.43 | 4.3 | 46 | 1 | 0.01 | 13.2607 | 8.994354 | 89.96153 | 0 | 45 | 0.7966097
349 | 914.172 | 195.43 | 4.3 | 46 | 1 | 0.01 | 13.2607 | 8.994354 | 89.96153 | 0 | 48 | 0.7985881
349 | 914.172 | 195.43 | 4.3 | 46 | 1 | 0.01 | 13.2607 | 8.994354 | 89.96153 | 0 | 51 | 0.7985881
349 | 914.172 | 195.43 | 4.3 | 46 | 1 | 0.01 | 13.2607 | 8.994354 | 89.96153 | 0 | 54 | 0.7985881
349 | 914.172 | 195.43 | 4.3 | 46 | 1 | 0.01 | 13.2607 | 8.994354 | 89.96153 | 0 | 57 | 0.8044135
349 | 914.172 | 195.43 | 4.3 | 46 | 1 | 0.01 | 13.2607 | 8.994354 | 89.96153 | 0 | 60 | 0.8067159
350 | 914.172 | 195.43 | 4.3 | 46 | 1 | 0.01 | 13.2607 | 8.994354 | 89.96153 | 0 | 0 | 0.02872172
350 | 914.172 | 195.43 | 4.3 | 46 | 1 | 0.01 | 13.2607 | 8.994354 | 89.96153 | 0 | 1 | 0.06343895
350 | 914.172 | 195.43 | 4.3 | 46 | 1 | 0.01 | 13.2607 | 8.994354 | 89.96153 | 0 | 3 | 0.104913
350 | 914.172 | 195.43 | 4.3 | 46 | 1 | 0.01 | 13.2607 | 8.994354 | 89.96153 | 0 | 5 | 0.2162948
350 | 914.172 | 195.43 | 4.3 | 46 | 1 | 0.01 | 13.2607 | 8.994354 | 89.96153 | 0 | 7 | 0.2345057
350 | 914.172 | 195.43 | 4.3 | 46 | 1 | 0.01 | 13.2607 | 8.994354 | 89.96153 | 0 | 9 | 0.3212602
350 | 914.172 | 195.43 | 4.3 | 46 | 1 | 0.01 | 13.2607 | 8.994354 | 89.96153 | 0 | 11 | 0.4426405
350 | 914.172 | 195.43 | 4.3 | 46 | 1 | 0.01 | 13.2607 | 8.994354 | 89.96153 | 0 | 15 | 0.7722504
350 | 914.172 | 195.43 | 4.3 | 46 | 1 | 0.01 | 13.2607 | 8.994354 | 89.96153 | 0 | 17 | 0.7782359
350 | 914.172 | 195.43 | 4.3 | 46 | 1 | 0.01 | 13.2607 | 8.994354 | 89.96153 | 0 | 19 | 0.7855229
350 | 914.172 | 195.43 | 4.3 | 46 | 1 | 0.01 | 13.2607 | 8.994354 | 89.96153 | 0 | 21 | 0.7894298
350 | 914.172 | 195.43 | 4.3 | 46 | 1 | 0.01 | 13.2607 | 8.994354 | 89.96153 | 0 | 23 | 0.7900818
350 | 914.172 | 195.43 | 4.3 | 46 | 1 | 0.01 | 13.2607 | 8.994354 | 89.96153 | 0 | 25 | 0.7919939
350 | 914.172 | 195.43 | 4.3 | 46 | 1 | 0.01 | 13.2607 | 8.994354 | 89.96153 | 0 | 29 | 0.7944363
350 | 914.172 | 195.43 | 4.3 | 46 | 1 | 0.01 | 13.2607 | 8.994354 | 89.96153 | 0 | 32 | 0.7993837
350 | 914.172 | 195.43 | 4.3 | 46 | 1 | 0.01 | 13.2607 | 8.994354 | 89.96153 | 0 | 35 | 0.8047708
350 | 914.172 | 195.43 | 4.3 | 46 | 1 | 0.01 | 13.2607 | 8.994354 | 89.96153 | 0 | 38 | 0.8070346
350 | 914.172 | 195.43 | 4.3 | 46 | 1 | 0.01 | 13.2607 | 8.994354 | 89.96153 | 0 | 42 | 0.8112117
350 | 914.172 | 195.43 | 4.3 | 46 | 1 | 0.01 | 13.2607 | 8.994354 | 89.96153 | 0 | 45 | 0.8152537
350 | 914.172 | 195.43 | 4.3 | 46 | 1 | 0.01 | 13.2607 | 8.994354 | 89.96153 | 0 | 48 | 0.8194063
350 | 914.172 | 195.43 | 4.3 | 46 | 1 | 0.01 | 13.2607 | 8.994354 | 89.96153 | 0 | 51 | 0.8194063
350 | 914.172 | 195.43 | 4.3 | 46 | 1 | 0.01 | 13.2607 | 8.994354 | 89.96153 | 0 | 54 | 0.821237
350 | 914.172 | 195.43 | 4.3 | 46 | 1 | 0.01 | 13.2607 | 8.994354 | 89.96153 | 0 | 57 | 0.8260347
350 | 914.172 | 195.43 | 4.3 | 46 | 1 | 0.01 | 13.2607 | 8.994354 | 89.96153 | 0 | 60 | 0.8308827
351 | 914.172 | 195.43 | 4.3 | 46 | 1 | 0.01 | 13.2607 | 8.994354 | 89.96153 | 0 | 0 | 0.01716438
351 | 914.172 | 195.43 | 4.3 | 46 | 1 | 0.01 | 13.2607 | 8.994354 | 89.96153 | 0 | 1 | 0.08191283
351 | 914.172 | 195.43 | 4.3 | 46 | 1 | 0.01 | 13.2607 | 8.994354 | 89.96153 | 0 | 3 | 0.1308413
351 | 914.172 | 195.43 | 4.3 | 46 | 1 | 0.01 | 13.2607 | 8.994354 | 89.96153 | 0 | 5 | 0.1687181
351 | 914.172 | 195.43 | 4.3 | 46 | 1 | 0.01 | 13.2607 | 8.994354 | 89.96153 | 0 | 7 | 0.2060345
351 | 914.172 | 195.43 | 4.3 | 46 | 1 | 0.01 | 13.2607 | 8.994354 | 89.96153 | 0 | 9 | 0.3283202
351 | 914.172 | 195.43 | 4.3 | 46 | 1 | 0.01 | 13.2607 | 8.994354 | 89.96153 | 0 | 11 | 0.4655842
351 | 914.172 | 195.43 | 4.3 | 46 | 1 | 0.01 | 13.2607 | 8.994354 | 89.96153 | 0 | 15 | 0.6629579
351 | 914.172 | 195.43 | 4.3 | 46 | 1 | 0.01 | 13.2607 | 8.994354 | 89.96153 | 0 | 17 | 0.7364325
351 | 914.172 | 195.43 | 4.3 | 46 | 1 | 0.01 | 13.2607 | 8.994354 | 89.96153 | 0 | 19 | 0.7510632
351 | 914.172 | 195.43 | 4.3 | 46 | 1 | 0.01 | 13.2607 | 8.994354 | 89.96153 | 0 | 21 | 0.7533489
351 | 914.172 | 195.43 | 4.3 | 46 | 1 | 0.01 | 13.2607 | 8.994354 | 89.96153 | 0 | 23 | 0.7565204
351 | 914.172 | 195.43 | 4.3 | 46 | 1 | 0.01 | 13.2607 | 8.994354 | 89.96153 | 0 | 25 | 0.7586133
351 | 914.172 | 195.43 | 4.3 | 46 | 1 | 0.01 | 13.2607 | 8.994354 | 89.96153 | 0 | 29 | 0.761167
351 | 914.172 | 195.43 | 4.3 | 46 | 1 | 0.01 | 13.2607 | 8.994354 | 89.96153 | 0 | 32 | 0.7635633
351 | 914.172 | 195.43 | 4.3 | 46 | 1 | 0.01 | 13.2607 | 8.994354 | 89.96153 | 0 | 35 | 0.7687735
351 | 914.172 | 195.43 | 4.3 | 46 | 1 | 0.01 | 13.2607 | 8.994354 | 89.96153 | 0 | 38 | 0.7692785
351 | 914.172 | 195.43 | 4.3 | 46 | 1 | 0.01 | 13.2607 | 8.994354 | 89.96153 | 0 | 42 | 0.7729904
351 | 914.172 | 195.43 | 4.3 | 46 | 1 | 0.01 | 13.2607 | 8.994354 | 89.96153 | 0 | 45 | 0.7830233
351 | 914.172 | 195.43 | 4.3 | 46 | 1 | 0.01 | 13.2607 | 8.994354 | 89.96153 | 0 | 48 | 0.7843654
351 | 914.172 | 195.43 | 4.3 | 46 | 1 | 0.01 | 13.2607 | 8.994354 | 89.96153 | 0 | 51 | 0.7843654
351 | 914.172 | 195.43 | 4.3 | 46 | 1 | 0.01 | 13.2607 | 8.994354 | 89.96153 | 0 | 54 | 0.7843654
351 | 914.172 | 195.43 | 4.3 | 46 | 1 | 0.01 | 13.2607 | 8.994354 | 89.96153 | 0 | 57 | 0.7891604
351 | 914.172 | 195.43 | 4.3 | 46 | 1 | 0.01 | 13.2607 | 8.994354 | 89.96153 | 0 | 60 | 0.7953075
352 | 914.172 | 195.43 | 4.3 | 46 | 1 | 0.01 | 13.2607 | 8.994354 | 89.96153 | 0 | 0 | 0.01424645
352 | 914.172 | 195.43 | 4.3 | 46 | 1 | 0.01 | 13.2607 | 8.994354 | 89.96153 | 0 | 1 | 0.05570521
352 | 914.172 | 195.43 | 4.3 | 46 | 1 | 0.01 | 13.2607 | 8.994354 | 89.96153 | 0 | 3 | 0.1323255
352 | 914.172 | 195.43 | 4.3 | 46 | 1 | 0.01 | 13.2607 | 8.994354 | 89.96153 | 0 | 5 | 0.1704466
352 | 914.172 | 195.43 | 4.3 | 46 | 1 | 0.01 | 13.2607 | 8.994354 | 89.96153 | 0 | 7 | 0.197355
352 | 914.172 | 195.43 | 4.3 | 46 | 1 | 0.01 | 13.2607 | 8.994354 | 89.96153 | 0 | 9 | 0.3044172
352 | 914.172 | 195.43 | 4.3 | 46 | 1 | 0.01 | 13.2607 | 8.994354 | 89.96153 | 0 | 11 | 0.4327265
352 | 914.172 | 195.43 | 4.3 | 46 | 1 | 0.01 | 13.2607 | 8.994354 | 89.96153 | 0 | 15 | 0.5918186
352 | 914.172 | 195.43 | 4.3 | 46 | 1 | 0.01 | 13.2607 | 8.994354 | 89.96153 | 0 | 17 | 0.6430451
352 | 914.172 | 195.43 | 4.3 | 46 | 1 | 0.01 | 13.2607 | 8.994354 | 89.96153 | 0 | 19 | 0.6468149
352 | 914.172 | 195.43 | 4.3 | 46 | 1 | 0.01 | 13.2607 | 8.994354 | 89.96153 | 0 | 21 | 0.6468149
352 | 914.172 | 195.43 | 4.3 | 46 | 1 | 0.01 | 13.2607 | 8.994354 | 89.96153 | 0 | 23 | 0.6516852
352 | 914.172 | 195.43 | 4.3 | 46 | 1 | 0.01 | 13.2607 | 8.994354 | 89.96153 | 0 | 25 | 0.6539021
352 | 914.172 | 195.43 | 4.3 | 46 | 1 | 0.01 | 13.2607 | 8.994354 | 89.96153 | 0 | 29 | 0.6554348
352 | 914.172 | 195.43 | 4.3 | 46 | 1 | 0.01 | 13.2607 | 8.994354 | 89.96153 | 0 | 32 | 0.6572465
352 | 914.172 | 195.43 | 4.3 | 46 | 1 | 0.01 | 13.2607 | 8.994354 | 89.96153 | 0 | 35 | 0.6608633
352 | 914.172 | 195.43 | 4.3 | 46 | 1 | 0.01 | 13.2607 | 8.994354 | 89.96153 | 0 | 38 | 0.6609511
352 | 914.172 | 195.43 | 4.3 | 46 | 1 | 0.01 | 13.2607 | 8.994354 | 89.96153 | 0 | 42 | 0.6661523
352 | 914.172 | 195.43 | 4.3 | 46 | 1 | 0.01 | 13.2607 | 8.994354 | 89.96153 | 0 | 45 | 0.6683016
352 | 914.172 | 195.43 | 4.3 | 46 | 1 | 0.01 | 13.2607 | 8.994354 | 89.96153 | 0 | 48 | 0.6721468
352 | 914.172 | 195.43 | 4.3 | 46 | 1 | 0.01 | 13.2607 | 8.994354 | 89.96153 | 0 | 51 | 0.6755542
352 | 914.172 | 195.43 | 4.3 | 46 | 1 | 0.01 | 13.2607 | 8.994354 | 89.96153 | 0 | 54 | 0.6861457
352 | 914.172 | 195.43 | 4.3 | 46 | 1 | 0.01 | 13.2607 | 8.994354 | 89.96153 | 0 | 57 | 0.6930709
352 | 914.172 | 195.43 | 4.3 | 46 | 1 | 0.01 | 13.2607 | 8.994354 | 89.96153 | 0 | 60 | 0.6978748