## Sheet1
Drug MW | Drug TPSA | Drug LogP | Polymer MW | LA/GA | Initial Drug-to-Polymer Ratio | Particle Size | Drug Loading Capacity | Drug Encapsulation Efficiency | Solubility Enhancer Concentration | Time | Actual | Allowed Training Model Predicted Release
510.3 | 134.42 | 0.9 | 46 | 1 | 0.02 | 18.56 | 4.57 | 23.17 | 0 | 0 | 0.1056906 | 0.03212109
510.3 | 134.42 | 0.9 | 46 | 1 | 0.02 | 18.56 | 4.57 | 23.17 | 0 | 1 | 0.2887707 | 0.2779986
510.3 | 134.42 | 0.9 | 46 | 1 | 0.02 | 18.56 | 4.57 | 23.17 | 0 | 3 | 0.3905957 | 0.4135993
510.3 | 134.42 | 0.9 | 46 | 1 | 0.02 | 18.56 | 4.57 | 23.17 | 0 | 5 | 0.5467253 | 0.5078755
510.3 | 134.42 | 0.9 | 46 | 1 | 0.02 | 18.56 | 4.57 | 23.17 | 0 | 7 | 0.5574148 | 0.5482874
510.3 | 134.42 | 0.9 | 46 | 1 | 0.02 | 18.56 | 4.57 | 23.17 | 0 | 11 | 0.5727316 | 0.6427305
510.3 | 134.42 | 0.9 | 46 | 1 | 0.02 | 18.56 | 4.57 | 23.17 | 0 | 13 | 0.6274561 | 0.6578421
510.3 | 134.42 | 0.9 | 46 | 1 | 0.02 | 18.56 | 4.57 | 23.17 | 0 | 16 | 0.6741395 | 0.7015574
510.3 | 134.42 | 0.9 | 46 | 1 | 0.02 | 18.56 | 4.57 | 23.17 | 0 | 21 | 0.7337053 | 0.7213562